## Sheet 1
Si | Fe | Cu | Mn | Mg | Cr | Zn | V | Ti | Zr | Li | Ni | Be | Sc | Tsol | Tage | tage | YS | UTS | El | Reference (APA)
0 | 0 | 1.6 | 0 | 0.95 | 0 | 0 | 0 | 0 | 0.08 | 1.7 | 0 | 0 | 0 | 530 | 150 | 24 | 315 | 415 | 16 | Bird, R., Dicus, D., Fridlyander, I. and Sandler, V., 2000. Al-Li Alloy 1441 for Fuselage Applications. Materials Science Forum, 331-337, pp.907-912.
0.8 | 0 | 4.5 | 0.8 | 0.5 | 0 | 0 | 0 | 0 | 0 | 0 | 0 | 0 | 0 | 505 | 177 | 18 | 425 | 509 | 10 | Lumley, R., Polmear, I. and Morton, A., 2003. Interrupted aging and secondary precipitation in aluminium alloys. Materials Science and Technology, 19(11), pp.1483-1490.
0.85 | 0.7 | 4.45 | 0.8 | 0.5 | 0.1 | 0.25 | 0 | 0.15 | 0.05 | 0 | 0 | 0 | 0 | 500 | 175 | 8 | 420 | 470 | 10 | Davis, J., 1993. Aluminum And Aluminum Alloys. Materials Park, OH: ASM International.
0.85 | 0.7 | 4.45 | 0.8 | 0.5 | 0.1 | 0.25 | 0 | 0.15 | 0.05 | 0 | 0 | 0 | 0 | 500 | 150 | 30 | 420 | 475 | 10 | Davis, J., 1993. Aluminum And Aluminum Alloys. Materials Park, OH: ASM International.
0.83 | 0.29 | 3.91 | 0.55 | 0.47 | 0.01 | 0.06 | 0 | 0.07 | 0 | 0 | 0 | 0 | 0 | 500 | 160 | 24 | 420 | 470 | 6.5 | Liu, D., Atkinson, H., Kapranos, P. and Jones, H., 2004. Effect of heat treatment on properties of thixoformed high performance 2014 and 201 aluminium alloys. Journal of Materials Science, 39(1), pp.99-105.
0.8 | 0 | 4.4 | 0.8 | 0.4 | 0 | 0 | 0 | 0 | 0 | 0 | 0 | 0 | 0 | 505 | 172.5 | 12.5 | 415 | 485 | 13 | Brandes, E. and Brook, G., 1998. Smithells Light Metals Handbook. Oxford [England]: Butterworth-Heinemann.
0.8 | 0 | 4.5 | 0.8 | 0.5 | 0 | 0 | 0 | 0 | 0 | 0 | 0 | 0 | 0 | 505 | 172.5 | 12.5 | 415 | 485 | 13 | Brandes, E. and Brook, G., 1998. Smithells Light Metals Handbook. Oxford [England]: Butterworth-Heinemann.
0.85 | 0.7 | 4.45 | 0.8 | 0.5 | 0.1 | 0.25 | 0 | 0.15 | 0.05 | 0 | 0 | 0 | 0 | 500 | 135 | 120 | 410 | 475 | 15 | Davis, J., 1993. Aluminum And Aluminum Alloys. Materials Park, OH: ASM International.
0.85 | 0.7 | 4.45 | 0.8 | 0.5 | 0.1 | 0.25 | 0 | 0.15 | 0.05 | 0 | 0 | 0 | 0 | 500 | 205 | 2 | 395 | 440 | 9 | Davis, J., 1993. Aluminum And Aluminum Alloys. Materials Park, OH: ASM International.
0.85 | 0.7 | 4.45 | 0.8 | 0.5 | 0.1 | 0.25 | 0 | 0.15 | 0.05 | 0 | 0 | 0 | 0 | 500 | 190 | 3 | 395 | 455 | 9 | Davis, J., 1993. Aluminum And Aluminum Alloys. Materials Park, OH: ASM International.
0.85 | 0.7 | 4.45 | 0.8 | 0.5 | 0.1 | 0.25 | 0 | 0.15 | 0.05 | 0 | 0 | 0 | 0 | 500 | 230 | 0.5 | 370 | 440 | 9 | Davis, J., 1993. Aluminum And Aluminum Alloys. Materials Park, OH: ASM International.
0.85 | 0.7 | 4.45 | 0.8 | 0.5 | 0.1 | 0.25 | 0 | 0.15 | 0.05 | 0 | 0 | 0 | 0 | 500 | 170 | 10 | 374 | 431 |  | Davis, J., 1993. Aluminum And Aluminum Alloys. Materials Park, OH: ASM International.
0.81 | 0.27 | 4.27 | 0.74 | 0.52 | 0.02 | 0.09 | 0 | 0.02 | 0 | 0 | 0 | 0 | 0 | 500 | 170 | 12 | 340 | 425 | 6 | Tanner, D. and Robinson, J., 2008. Reducing residual stress in 2014 aluminium alloy die forgings. Materials & Design, 29(7), pp.1489-1496.
0.85 | 0.7 | 4.45 | 0.8 | 0.5 | 0.1 | 0.25 | 0 | 0.15 | 0.05 | 0 | 0 | 0 | 0 | 500 | 260 | 0.1 | 330 | 420 | 9 | Davis, J., 1993. Aluminum And Aluminum Alloys. Materials Park, OH: ASM International.
0.83 | 0.29 | 3.91 | 0.55 | 0.47 | 0.01 | 0.06 | 0 | 0.07 | 0 | 0 | 0 | 0 | 0 | 500 | 160 | 8 | 310 | 360 |  | Liu, D., Atkinson, H., Kapranos, P. and Jones, H., 2004. Effect of heat treatment on properties of thixoformed high performance 2014 and 201 aluminium alloys. Journal of Materials Science, 39(1), pp.99-105.
0.83 | 0.29 | 3.91 | 0.55 | 0.47 | 0.01 | 0.06 | 0 | 0.07 | 0 | 0 | 0 | 0 | 0 | 500 | 170 | 18 | 310 | 360 |  | Liu, D., Atkinson, H., Kapranos, P. and Jones, H., 2004. Effect of heat treatment on properties of thixoformed high performance 2014 and 201 aluminium alloys. Journal of Materials Science, 39(1), pp.99-105.
0.8 | 0 | 4.5 | 0.8 | 0.5 | 0 | 0 | 0 | 0 | 0 | 0 | 0 | 0 | 0 | 505 | 25 | 48 | 290 | 430 | 20 | Brandes, E. and Brook, G., 1998. Smithells Light Metals Handbook. Oxford [England]: Butterworth-Heinemann.
0.14 | 0.01 | 3.87 | 0.01 | 0.6 | 0 | 0.001 | 0 | 0 | 0 | 0 | 0 | 0 | 0 | 500 | 160 | 24 | 270 | 408 | 20 | Liu, D., Atkinson, H., Kapranos, P. and Jones, H., 2004. Effect of heat treatment on properties of thixoformed high performance 2014 and 201 aluminium alloys. Journal of Materials Science, 39(1), pp.99-105.
0.81 | 0.27 | 4.27 | 0.74 | 0.52 | 0.02 | 0.09 | 0 | 0.02 | 0 | 0 | 0 | 0 | 0 | 500 | 140 | 96 | 260 | 400 | 8 | Tanner, D. and Robinson, J., 2008. Reducing residual stress in 2014 aluminium alloy die forgings. Materials & Design, 29(7), pp.1489-1496.
0.44 | 0.25 | 3.8 | 0.68 | 0.56 | 0.02 | 0.02 | 0 | 0 | 0 | 0 | 0 | 0 | 0 | 500 | 25 | 0 |  | 414 | 26.3 | Tokisue, H., Katoh, K., Asahina, T. and Usiyama, T., 2006. Mechanical Properties of 5052/2017 Dissimilar Aluminum Alloys Deposit by Friction Surfacing. MATERIALS TRANSACTIONS, 47(3), pp.874-882.
0.51 | 0.53 | 4.23 | 0.65 | 1.69 | 0 | 0 | 0 | 0 | 0 | 0 | 0 | 0 | 0 | 495 | 190 | 12 |  | 400 | 11 | Meriç, C., 2000. Physical and mechanical properties of cast under vacuum aluminum alloy 2024 containing lithium additions. Materials Research Bulletin, 35(9), pp.1479-1494.
0.51 | 0.75 | 4.07 | 0.67 | 1.53 | 0 | 0 | 0 | 0 | 0 | 4 | 0 | 0 | 0 | 495 | 190 | 12 |  | 370 | 6 | Meriç, C., 2000. Physical and mechanical properties of cast under vacuum aluminum alloy 2024 containing lithium additions. Materials Research Bulletin, 35(9), pp.1479-1494.
0.51 | 0.49 | 3.95 | 0.96 | 1.65 | 0 | 0 | 0 | 0 | 0 | 2 | 0 | 0 | 0 | 495 | 190 | 12 |  | 380 | 7 | Meriç, C., 2000. Physical and mechanical properties of cast under vacuum aluminum alloy 2024 containing lithium additions. Materials Research Bulletin, 35(9), pp.1479-1494.
0.5 | 0.5 | 4.35 | 0.6 | 1.5 | 0.1 | 0.25 | 0 | 0.15 | 0.05 | 0 | 0 | 0 | 0 | 495 | 150 | 1000 | 457 | 488 | 7 | Davis, J., 1993. Aluminum And Aluminum Alloys. Materials Park, OH: ASM International.
0.3 | 0.4 | 4.37 | 0.6 | 1.29 | 0.05 | 0.075 | 0 | 0.009 | 0 | 0 | 0 | 0 | 0 | 497 | 190 | 16 | 450 | 525 | 16 | Mao, J., Kang, S. and Park, J., 2005. Grain refinement, thermal stability and tensile properties of 2024 aluminum alloy after equal-channel angular pressing. Journal of Materials Processing Technology, 159(3), pp.314-320.
0.5 | 0.5 | 4.35 | 0.6 | 1.5 | 0.1 | 0.25 | 0 | 0.15 | 0.05 | 0 | 0 | 0 | 0 | 495 | 205 | 3 | 433 | 480 | 8 | Davis, J., 1993. Aluminum And Aluminum Alloys. Materials Park, OH: ASM International.
0.2 | 0.5 | 4.1 | 0.6 | 1.2 | 0.1 | 0.1 | 0 | 0 | 0 | 0 | 0 | 0 | 0 | 500 | 100 | 20 | 421 | 609 | 20 | Kim, W., Chung, C., Ma, D., Hong, S. and Kim, H., 2003. Optimization of strength and ductility of 2024 Al by equal channel angular pressing (ECAP) and post-ECAP aging. Scripta Materialia, 49(4), pp.333-338.
0.5 | 0.5 | 4.35 | 0.6 | 1.5 | 0.1 | 0.25 | 0 | 0.15 | 0.05 | 0 | 0 | 0 | 0 | 495 | 130 | 1000 | 418 | 505 | 13 | Davis, J., 1993. Aluminum And Aluminum Alloys. Materials Park, OH: ASM International.
0.5 | 0.5 | 4.35 | 0.6 | 1.5 | 0.1 | 0.25 | 0 | 0.15 | 0.05 | 0 | 0 | 0 | 0 | 495 | 175 | 24 | 417 | 505 | 10 | Davis, J., 1993. Aluminum And Aluminum Alloys. Materials Park, OH: ASM International.
0.29 | 0.42 | 4.2 | 0.63 | 1.26 | 0 | 0 | 0 | 0 | 0 | 0 | 0 | 0 | 0 | 500 | 100 | 25 | 414 | 578 | 15.8 | Goodarzy, M., Arabi, H., Boutorabi, M., Seyedein, S. and Hasani Najafabadi, S., 2014. The effects of room temperature ECAP and subsequent aging on mechanical properties of 2024 Al alloy. Journal of Alloys and Compounds, 585, pp.753-759.
0.2 | 0.5 | 4.1 | 0.6 | 1.2 | 0.1 | 0.1 | 0 | 0 | 0 | 0 | 0 | 0 | 0 | 500 | 100 | 30 | 410 | 589 | 19 | Kim, W., Chung, C., Ma, D., Hong, S. and Kim, H., 2003. Optimization of strength and ductility of 2024 Al by equal channel angular pressing (ECAP) and post-ECAP aging. Scripta Materialia, 49(4), pp.333-338.
0.5 | 0.5 | 4.35 | 0.6 | 1.5 | 0.1 | 0.25 | 0 | 0.15 | 0.05 | 0 | 0 | 0 | 0 | 495 | 160 | 90 | 403 | 502 | 10 | Davis, J., 1993. Aluminum And Aluminum Alloys. Materials Park, OH: ASM International.
0.5 | 0.5 | 4.35 | 0.6 | 1.5 | 0.1 | 0.25 | 0 | 0.15 | 0.05 | 0 | 0 | 0 | 0 | 495 | 260 | 0.5 | 396 | 454 | 9 | Davis, J., 1993. Aluminum And Aluminum Alloys. Materials Park, OH: ASM International.
0.29 | 0.42 | 4.2 | 0.63 | 1.26 | 0 | 0 | 0 | 0 | 0 | 0 | 0 | 0 | 0 | 500 | 25 | 72 | 385 | 552 | 11.8 | Goodarzy, M., Arabi, H., Boutorabi, M., Seyedein, S. and Hasani Najafabadi, S., 2014. The effects of room temperature ECAP and subsequent aging on mechanical properties of 2024 Al alloy. Journal of Alloys and Compounds, 585, pp.753-759.
0.04 | 0.1 | 3.49 | 1.31 | 2.15 | 0.002 | 0 | 0 | 0 | 0 | 0 | 0 | 0 | 0 | 496 | 190 | 8 | 378 | 479 | 7.8 | Yuan, S., Yeh, J. and Tsau, C., 1999. Improved Microstructures and Mechanical Properties of 2024 Aluminum Alloy Produced by a Reciprocating Extrusion Method. Materials Transactions, JIM, 40(3), pp.233-241.
0.08 | 0.16 | 4.35 | 0.6 | 1.5 | 0 | 0 | 0 | 0 | 0 | 0 | 0 | 0 | 0 | 495 | 25 | 0 | 360 | 450 | 19 | Bron, F., Besson, J. and Pineau, A., 2004. Ductile rupture in thin sheets of two grades of 2024 aluminum alloy. Materials Science and Engineering: A, 380(1-2), pp.356-364.
0.3 | 0.4 | 4.37 | 0.6 | 1.29 | 0.05 | 0.075 | 0 | 0.009 | 0 | 0 | 0 | 0 | 0 | 495 | 190 | 12 | 350 | 500 | 11.5 | Araghchi, M., Mansouri, H., Vafaei, R. and Guo, Y., 2018. Optimization of the Mechanical Properties and Residual Stresses in 2024 Aluminum Alloy Through Heat Treatment. Journal of Materials Engineering and Performance, 27(7), pp.3234-3238.
0.5 | 0.5 | 4.35 | 0.6 | 1.5 | 0.1 | 0.25 | 0 | 0.15 | 0 | 0 | 0 | 0 | 0 | 495 | 190 | 9 | 345 | 427 | 5 | Alcoa, n.d. 2024 Aluminum Alloy Sheet and Plate. Viewed at https://datasheets.globalspec.com/ds/3794/AlcoaNorthAmericanRolledProducts/39945A16-733B-4A20-AFF0-C05992E1AA26
0.2 | 0.5 | 4.1 | 0.6 | 1.2 | 0.1 | 0.1 | 0 | 0 | 0 | 0 | 0 | 0 | 0 | 500 | 25 | 0 | 330 | 532 | 28 | Kim, W., Chung, C., Ma, D., Hong, S. and Kim, H., 2003. Optimization of strength and ductility of 2024 Al by equal channel angular pressing (ECAP) and post-ECAP aging. Scripta Materialia, 49(4), pp.333-338.
0.2 | 0.5 | 4.1 | 0.6 | 1.2 | 0.1 | 0.1 | 0 | 0 | 0 | 0 | 0 | 0 | 0 | 500 | 100 | 10 | 329 | 528 | 24 | Kim, W., Chung, C., Ma, D., Hong, S. and Kim, H., 2003. Optimization of strength and ductility of 2024 Al by equal channel angular pressing (ECAP) and post-ECAP aging. Scripta Materialia, 49(4), pp.333-338.
0.5 | 0.5 | 4.35 | 0.6 | 1.5 | 0.1 | 0.25 | 0 | 0 | 0 | 0 | 0 | 0 | 0 | 493 | 25 | 0 | 324 | 469 | 19 | Davis, J., 1993. Aluminum And Aluminum Alloys. Materials Park, OH: ASM International.
0.3 | 0.4 | 4.37 | 0.6 | 1.29 | 0.05 | 0.075 | 0 | 0.009 | 0 | 0 | 0 | 0 | 0 | 495 | 25 | 720 | 310 | 460 | 16.5 | Cheng, S., Zhao, Y., Zhu, Y. and Ma, E., 2007. Optimizing the strength and ductility of fine structured 2024 Al alloy by nano-precipitation. Acta Materialia, 55(17), pp.5822-5832.
0.5 | 0.5 | 4.35 | 0.6 | 1.5 | 0.1 | 0.25 | 0 | 0.15 | 0 | 0 | 0 | 0 | 0 | 495 | 25 | 0 | 288 | 420 | 10 | Aalco Metals Ltd, 2016. Aluminium Alloy 2011 T3 Rod and Bar. Viewed at http://www.aalco.co.uk/datasheets/Aluminium-Alloy-2011-T4-Rod-and-Bar_3.ashx
0.1 | 0.2 | 4.2 | 0.91 | 1.4 | 0 | 0.03 | 0 | 0 | 0 | 0 | 0 | 0 | 0 | 520 | 25 | 300 | 259 | 510 | 16.1 | Fujda, M., Misicko, R., Rusnakova, L., Sojko, M., 2007. Effect of Solution Annealing Temperature on Structure and Mechanical Properties of EN AW 2024 Aluminium Alloy. Journal of Metals, Materials and Minerals, 17(1), pp.35-40.
0.51 | 0.53 | 4.23 | 0.65 | 1.69 | 0 | 0 | 0 | 0 | 0 | 0 | 0 | 0 | 0 | 495 | 25 | 168 | 255 | 420 | 12 | Meriç, C., 2000. Physical and mechanical properties of cast under vacuum aluminum alloy 2024 containing lithium additions. Materials Research Bulletin, 35(9), pp.1479-1494.
0.51 | 0.53 | 4.23 | 0.65 | 1.69 | 0 | 0 | 0 | 0 | 0 | 0 | 0 | 0 | 0 | 495 | 160 | 16 | 250 |  |  | Meriç, C., 2000. Physical and mechanical properties of cast under vacuum aluminum alloy 2024 containing lithium additions. Materials Research Bulletin, 35(9), pp.1479-1494.
0.51 | 0.49 | 3.95 | 0.96 | 1.65 | 0 | 0 | 0 | 0 | 0 | 2 | 0 | 0 | 0 | 495 | 25 | 168 | 250 | 370 |  | Meriç, C., 2000. Physical and mechanical properties of cast under vacuum aluminum alloy 2024 containing lithium additions. Materials Research Bulletin, 35(9), pp.1479-1494.
0.51 | 0.75 | 4.07 | 0.67 | 1.53 | 0 | 0 | 0 | 0 | 0 | 4 | 0 | 0 | 0 | 495 | 25 | 168 | 250 | 360 |  | Meriç, C., 2000. Physical and mechanical properties of cast under vacuum aluminum alloy 2024 containing lithium additions. Materials Research Bulletin, 35(9), pp.1479-1494.
0.1 | 0.2 | 4.2 | 0.91 | 1.4 | 0 | 0.03 | 0 | 0 | 0 | 0 | 0 | 0 | 0 | 540 | 25 | 300 | 237 | 462 | 19.3 | Fujda, M., Misicko, R., Rusnakova, L., Sojko, M., 2007. Effect of Solution Annealing Temperature on Structure and Mechanical Properties of EN AW 2024 Aluminium Alloy. Journal of Metals, Materials and Minerals, 17(1), pp.35-40.
0.3 | 0.4 | 4.37 | 0.6 | 1.29 | 0.05 | 0.075 | 0 | 0.009 | 0 | 0 | 0 | 0 | 0 | 497 | 290 | 1 |  | 350 | 20 | Mao, J., Kang, S. and Park, J., 2005. Grain refinement, thermal stability and tensile properties of 2024 aluminum alloy after equal-channel angular pressing. Journal of Materials Processing Technology, 159(3), pp.314-320.
0.51 | 0.49 | 3.95 | 0.96 | 1.65 | 0 | 0 | 0 | 0 | 0 | 2 | 0 | 0 | 0 | 495 | 160 | 16 | 210 |  |  | Meriç, C., 2000. Physical and mechanical properties of cast under vacuum aluminum alloy 2024 containing lithium additions. Materials Research Bulletin, 35(9), pp.1479-1494.
0.51 | 0.75 | 4.07 | 0.67 | 1.53 | 0 | 0 | 0 | 0 | 0 | 4 | 0 | 0 | 0 | 495 | 160 | 16 | 190 |  |  | Meriç, C., 2000. Physical and mechanical properties of cast under vacuum aluminum alloy 2024 containing lithium additions. Materials Research Bulletin, 35(9), pp.1479-1494.
0.29 | 0.42 | 4.2 | 0.63 | 1.26 | 0 | 0 | 0 | 0 | 0 | 0 | 0 | 0 | 0 | 500 | 25 | 0 |  | 393 | 18.5 | Goodarzy, M., Arabi, H., Boutorabi, M., Seyedein, S. and Hasani Najafabadi, S., 2014. The effects of room temperature ECAP and subsequent aging on mechanical properties of 2024 Al alloy. Journal of Alloys and Compounds, 585, pp.753-759.
0.5 | 0.5 | 2.6 | 0.25 | 0.45 | 0.1 | 0.25 | 0 | 0.15 | 0 | 0 | 0 | 0 | 0 | 500 | 25 | 0 |  | 315 | 22 | Davis, J., 1993. Aluminum And Aluminum Alloys. Materials Park, OH: ASM International.
0.04 | 0.3 | 4.65 | 0.9 | 1.65 | 0 | 0.01 | 0 | 0 | 0 | 0 | 0 | 0 | 0 | 490 | 120 | 18 | 327 | 491 | 18 | Srivatsan, T., Lanning, D. and Soni, K., 1993. Microstructure, tensile properties and fracture behaviour of an Al-Cu-Mg alloy 2124. Journal of Materials Science, 28(12), pp.3205-3213.
0.9 | 1 | 4 | 0.2 | 1.5 | 0.1 | 0.25 | 0 | 0 | 0 | 0 | 2 | 0 | 0 | 510 | 170 | 10 | 304 | 406 | 13 | Davis, J., 1993. Aluminum And Aluminum Alloys. Materials Park, OH: ASM International.
0.9 | 1 | 4 | 0.2 | 1.5 | 0.1 | 0.25 | 0 | 0 | 0 | 0 | 2 | 0 | 0 | 510 | 240 | 6 | 255 | 331 | 11 | Davis, J., 1993. Aluminum And Aluminum Alloys. Materials Park, OH: ASM International.
0.2 | 0.3 | 6.3 | 0.3 | 0.02 | 0 | 0.1 | 0.1 | 0.06 | 0.175 | 0 | 0 | 0 | 0 | 535 | 25 | 0 | 186 | 359 | 20 | Davis, J., 1993. Aluminum And Aluminum Alloys. Materials Park, OH: ASM International.
0.05 | 0.15 | 5.8 | 0.28 | 0.22 | 0 | 0 | 0 | 0.05 | 0.2 | 0 | 0 | 0 | 0 | 530 | 165 | 15 | 445 | 485 | 9 | LI, H., LIANG, X., LI, F., GUO, F., LI, Z. and ZHANG, X., 2007. Effect of Y content on microstructure and mechanical properties of 2519 aluminum alloy. Transactions of Nonferrous Metals Society of China, 17(6), pp.1194-1198.
0 | 0.93 | 2.23 | 0 | 1.21 | 0 | 0 | 0 | 0 | 0.3 | 0 | 1.09 | 0 | 0.3 | 510 | 200 | 18 | 342 | 392 | 6 | Yu, K., Li, W., Li, S. and Zhao, J., 2004. Mechanical properties and microstructure of aluminum alloy 2618 with Al3(Sc, Zr) phases. Materials Science and Engineering: A, 368(1-2), pp.88-93.
12.25 | 1 | 0.9 | 0 | 1.05 | 0.1 | 0.25 | 0 | 0 | 0 | 0 | 0.9 | 0 | 0 | 510 | 170 | 10 | 315 | 380 | 9 | Davis, J., 1993. Aluminum And Aluminum Alloys. Materials Park, OH: ASM International.
12.25 | 1 | 0.9 | 0 | 1.05 | 0.1 | 0.25 | 0 | 0 | 0 | 0 | 0.9 | 0 | 0 | 510 | 175 | 10 | 315 | 380 | 9 | Davis, J., 1993. Aluminum And Aluminum Alloys. Materials Park, OH: ASM International.
0.8 | 0.456 | 0.321 | 0.212 | 0.91 | 0.021 | 0.178 | 0 | 0 | 0 | 0 | 0 | 0 | 0 | 500 | 25 | 0 |  | 205.2 | 24.6 | Ozturk, F., Sisman, A., Toros, S., Kilic, S., & Picu, R. C. (2010). Influence of aging treatment on mechanical properties of 6061 aluminum alloy. Materials & Design, 31(2), 972-975.
0.8 | 0.456 | 0.321 | 0.212 | 0.91 | 0.021 | 0.178 | 0 | 0 | 0 | 0 | 0 | 0 | 0 | 500 | 200 | 2 | 273.9 | 321.8 | 13.2 | Ozturk, F., Sisman, A., Toros, S., Kilic, S., & Picu, R. C. (2010). Influence of aging treatment on mechanical properties of 6061 aluminum alloy. Materials & Design, 31(2), 972-975.
0.6 | 0 | 0.2 | 0 | 1 | 0.25 | 0 | 0 | 0 | 0 | 0 | 0 | 0 | 0 | 525 | 180 | 7.5 | 280 | 310 | 13 | Brandes, E. and Brook, G., 1998. Smithells Light Metals Handbook. Oxford [England]: Butterworth-Heinemann.
0.6 | 0 | 0.25 | 0 | 1 | 0.25 | 0 | 0 | 0 | 0 | 0 | 0 | 0 | 0 | 525 | 181 | 8.5 | 270 | 315 | 21.8 | Brandes, E. and Brook, G., 1998. Smithells Light Metals Handbook. Oxford [England]: Butterworth-Heinemann.
0.6 | 0 | 0.2 | 0 | 1 | 0.25 | 0 | 0 | 0 | 0 | 0 | 0 | 0 | 0 | 525 | 25 | 0 | 145 |  | 20 | Brandes, E. and Brook, G., 1998. Smithells Light Metals Handbook. Oxford [England]: Butterworth-Heinemann.
0.49 | 0.24 | 0.31 | 0.01 | 1.01 | 0.055 | 0.05 | 0.01 | 0 | 0 | 0 | 0.06 | 0 | 0 | 530 | 25 | 504 | 210 | 305 |  | Farshidi, M.H., Kazeminezhad, M. and Miyamoto, H., 2013. Severe plastic deformation of 6061 aluminum alloy tube with pre and post heat treatments. Materials Science and Engineering: A, 563, pp.60-67.
0.49 | 0.24 | 0.31 | 0.01 | 1.01 | 0.055 | 0.05 | 0.01 | 0 | 0 | 0 | 0.06 | 0 | 0 | 530 | 200 | 0.3 | 175 | 305 |  | Farshidi, M.H., Kazeminezhad, M. and Miyamoto, H., 2013. Severe plastic deformation of 6061 aluminum alloy tube with pre and post heat treatments. Materials Science and Engineering: A, 563, pp.60-67.
0.6 | 0.7 | 0.275 | 0.15 | 1 | 0.195 | 0.25 | 0 | 0.15 | 0 | 0 | 0 | 0 | 0 | 530 | 175 | 8 |  | 325 | 28 | Kim, J.K., Jeong, H.G., Hong, S.I., Kim, Y.S. and Kim, W.J., 2001. Effect of aging treatment on heavily deformed microstructure of a 6061 aluminum alloy after equal channel angular pressing. Scripta materialia, 45(8), pp.901-907.
0.43 | 0.31 | 0.31 | 0.05 | 0.94 | 0.13 | 0.2 | 0 | 0.03 | 0 | 0 | 0 | 0 | 0 | 520 | 165 | 20 |  | 323 | 17.3 | Perng, C.C., Hwang, J.R. and Doong, J.L., 1993. High strain rate tensile properties of an (Al2O3 particles)-(Al alloy 6061-T6) metal matrix composite. Materials Science and Engineering: A, 171(1-2), pp.213-221.
0.55 | 0.47 | 0.28 | 0 | 0.98 | 0.19 | 0.19 | 0 | 0 | 0 | 0 | 0 | 0 | 0 | 530 | 180 | 6 | 248 | 345 | 11.8 | Zheng, Y.S., Tang, G.Y., Kuang, J. and Zheng, X.P., 2014. Effect of electropulse on solid solution treatment of 6061 aluminum alloy. Journal of alloys and compounds, 615, pp.849-853.
0.55 | 0.47 | 0.28 | 0 | 0.98 | 0.19 | 0.19 | 0 | 0 | 0 | 0 | 0 | 0 | 0 | 490 | 180 | 6 |  | 360 | 11.3 | Zheng, Y.S., Tang, G.Y., Kuang, J. and Zheng, X.P., 2014. Effect of electropulse on solid solution treatment of 6061 aluminum alloy. Journal of alloys and compounds, 615, pp.849-853.
0.4 | 0.35 | 0.1 | 0.1 | 0.675 | 0.1 | 0.1 | 0 | 0.1 | 0 | 0 | 0 | 0 | 0 | 520 | 175 | 8 | 214 | 241 | 17 | Davis, J., 1993. Aluminum And Aluminum Alloys. Materials Park, OH: ASM International.
0.4 | 0.35 | 0.1 | 0.1 | 0.675 | 0.1 | 0.1 | 0 | 0.1 | 0 | 0 | 0 | 0 | 0 | 520 | 25 | 0 |  | 172 | 22 | Davis, J., 1993. Aluminum And Aluminum Alloys. Materials Park, OH: ASM International.
1.35 | 0.5 | 0.275 | 0.7 | 0.85 | 0.1 | 0.25 | 0 | 0.15 | 0 | 0 | 0 | 0 | 0 | 545 | 160 | 18 | 352 | 379 | 10 | Davis, J., 1993. Aluminum And Aluminum Alloys. Materials Park, OH: ASM International.
1.35 | 0.5 | 0.275 | 0.7 | 0.85 | 0.1 | 0.25 | 0 | 0.15 | 0 | 0 | 0 | 0 | 0 | 545 | 25 | 0 | 172 | 317 | 20 | Davis, J., 1993. Aluminum And Aluminum Alloys. Materials Park, OH: ASM International.
1 | 0.5 | 0.1 | 0.6 | 0.6 | 0 | 0.2 | 0 | 0.2 | 0 | 0 | 0 | 0 | 0 | 505 | 170 | 6 | 283 | 310 | 14 | Davis, J., 1993. Aluminum And Aluminum Alloys. Materials Park, OH: ASM International.
1 | 0.5 | 0.1 | 0.6 | 0.6 | 0 | 0.2 | 0 | 0.2 | 0 | 0 | 0 | 0 | 0 | 505 | 25 | 0 | 152 | 248 | 20 | Davis, J., 1993. Aluminum And Aluminum Alloys. Materials Park, OH: ASM International.
0.4 | 0.15 | 0.2 | 0.05 | 0.675 | 0 | 0.05 | 0 | 0 | 0 | 0 | 0 | 0 | 0 | 520 | 180 | 6 | 145 | 186 | 12 | Davis, J., 1993. Aluminum And Aluminum Alloys. Materials Park, OH: ASM International.
0.4 | 0.15 | 0.2 | 0.05 | 0.675 | 0 | 0.05 | 0 | 0 | 0 | 0 | 0 | 0 | 0 | 520 | 175 | 8 | 145 | 186 | 12 | Davis, J., 1993. Aluminum And Aluminum Alloys. Materials Park, OH: ASM International.
0.02 | 0.06 | 1.55 | 0 | 2.3 | 0 | 6.3 | 0 | 0 | 0.14 | 0 | 0 | 0 | 0.25 | 465 | 120 | 24 | 537 | 588 | 14 | Desmukh, M.N., Pandey, R.K. and Mukhopadhyay, A.K., 2005. Fatigue behavior of 7010 aluminum alloy containing scandium. Scripta materialia, 52(7), pp.645-650.
0.02 | 0.06 | 1.55 | 0 | 2.3 | 0 | 6.3 | 0 | 0 | 0.14 | 0 | 0 | 0 | 0 | 465 | 120 | 24 | 500 | 566 | 13 | Desmukh, M.N., Pandey, R.K. and Mukhopadhyay, A.K., 2005. Fatigue behavior of 7010 aluminum alloy containing scandium. Scripta materialia, 52(7), pp.645-650.
0.25 | 0.35 | 1.55 | 0.2 | 2.45 | 0.16 | 7.7 | 0 | 0.1 | 0 | 0 | 0 | 0 | 0 | 480 | 177 | 9 | 418 | 487 |  | Davis, J., 1993. Aluminum And Aluminum Alloys. Materials Park, OH: ASM International.
0.12 | 0.15 | 2.3 | 0.1 | 2.25 | 0.04 | 6.2 | 0 | 0.06 | 0.115 | 0 | 0 | 0 | 0 | 475 | 177 | 9 | 397 | 474 | 5.4 | Davis, J., 1993. Aluminum And Aluminum Alloys. Materials Park, OH: ASM International.
0.12 | 0.15 | 2.3 | 0.1 | 2.25 | 0.04 | 6.2 | 0 | 0.06 | 0.115 | 0 | 0 | 0 | 0 | 475 | 177 | 7 | 395 | 473 | 6.1 | Davis, J., 1993. Aluminum And Aluminum Alloys. Materials Park, OH: ASM International.
0.01 | 0.02 | 1.42 | 0.01 | 2.19 | 0.19 | 5.37 | 0 | 0.01 | 0 | 0 | 0 | 0 | 0 | 470 | 120 | 24 | 575 | 636 | 15 | You, C.P., Thompson, A.W. and Bernstein, I.M., 1995. Ductile fracture processes in 7075 aluminum. Metallurgical and Materials Transactions A, 26(2), pp.407-415.
0.01 | 0.02 | 1.42 | 0.01 | 2.19 | 0.19 | 5.37 | 0 | 0.01 | 0 | 0 | 0 | 0 | 0 | 470 | 100 | 24 | 538 | 641 | 13 | You, C.P., Thompson, A.W. and Bernstein, I.M., 1995. Ductile fracture processes in 7075 aluminum. Metallurgical and Materials Transactions A, 26(2), pp.407-415.
0 | 0 | 1.5 | 0 | 2.65 | 0.21 | 5.7 | 0 | 0 | 0 | 0 | 0 | 0 | 0 | 470 | 120 | 24 | 510 | 554 | 11.7 | Shaeri, M.H., Salehi, M.T., Seyyedein, S.H., Abutalebi, M.R. and Park, J.K., 2014. Microstructure and mechanical properties of Al-7075 alloy processed by equal channel angular pressing combined with aging treatment. Materials & Design, 57, pp.250-257.
0.4 | 0.5 | 1.6 | 0.3 | 2.5 | 0.23 | 5.6 | 0 | 0.2 | 0.05 | 0 | 0 | 0 | 0 | 490 | 120 | 24 | 503 | 572 | 11 | Davis, J., 1993. Aluminum And Aluminum Alloys. Materials Park, OH: ASM International.
0.2 | 0.3 | 1.55 | 0.15 | 2.6 | 0.2 | 5.5 | 0 | 0 | 0 | 0 | 0 | 0 | 0 | 490 | 120 | 30 | 502 | 572 | 9 | Panigrahi, S.K. and Jayaganthan, R., 2011. Effect of ageing on microstructure and mechanical properties of bulk, cryorolled, and room temperature rolled Al 7075 alloy. Journal of Alloys and Compounds, 509(40), pp.9609-9616.
0 | 0 | 1.6 | 0 | 2.5 | 0 | 5.6 | 0 | 0 | 0 | 0 | 0 | 0 | 0 | 460 | 135 | 12 | 485 | 560 | 15 | Brandes, E. and Brook, G., 1998. Smithells Light Metals Handbook. Oxford [England]: Butterworth-Heinemann.
0.01 | 0.02 | 1.42 | 0.01 | 2.19 | 0.19 | 5.37 | 0 | 0.01 | 0 | 0 | 0 | 0 | 0 | 470 | 170 | 24 | 476 | 547 | 17 | You, C.P., Thompson, A.W. and Bernstein, I.M., 1995. Ductile fracture processes in 7075 aluminum. Metallurgical and Materials Transactions A, 26(2), pp.407-415.
0.4 | 0.5 | 1.6 | 0.3 | 2.5 | 0.23 | 5.6 | 0 | 0.2 | 0.05 | 0 | 0 | 0 | 0 | 490 | 177 | 9 | 434 | 503 |  | Davis, J., 1993. Aluminum And Aluminum Alloys. Materials Park, OH: ASM International.
0.2 | 0.35 | 1.67 | 0.3 | 2.22 | 0 | 5.95 | 0 | 0 | 0 | 0 | 0 | 0 | 0 | 500 | 120 | 12 | 400 | 468 | 17 | Dong, J., Cui, J.Z., Le, Q.C. and Lu, G.M., 2003. Liquidus semi-continuous casting, reheating and thixoforming of a wrought aluminum alloy 7075. Materials Science and Engineering: A, 345(1-2), pp.234-242.
0.01 | 0.02 | 1.42 | 0.01 | 2.19 | 0.19 | 5.37 | 0 | 0.01 | 0 | 0 | 0 | 0 | 0 | 470 | 175 | 24 | 348 | 440 | 19 | You, C.P., Thompson, A.W. and Bernstein, I.M., 1995. Ductile fracture processes in 7075 aluminum. Metallurgical and Materials Transactions A, 26(2), pp.407-415.
0.3 | 0.5 | 1.6 | 0.3 | 2.5 | 0.23 | 5.6 | 0 | 0.2 | 0 | 0 | 0 | 0 | 0 | 480 | 25 | 720 | 320 | 530 | 20.5 | Zhao, Y.H., Liao, X.Z., Jin, Z., Valiev, R.Z. and Zhu, Y.T., 2004. Microstructures and mechanical properties of ultrafine grained 7075 Al alloy processed by ECAP and their evolutions during annealing. Acta Materialia, 52(15), pp.4589-4599.
0.2 | 0.57 | 1.76 | 0.15 | 3.64 | 0.5 | 6.04 | 0 | 0 | 0 | 0 | 0 | 0 | 0 | 490 | 25 | 0 | 260 | 500 | 15 | Das, P., Jayaganthan, R. and Singh, I.V., 2011. Tensile and impact-toughness behaviour of cryorolled Al 7075 alloy. Materials & Design, 32(3), pp.1298-1305.
0.2 | 0.3 | 1.55 | 0.15 | 2.6 | 0.2 | 5.5 | 0 | 0 | 0 | 0 | 0 | 0 | 0 | 490 | 25 | 0 |  | 368 | 16.6 | Panigrahi, S.K. and Jayaganthan, R., 2011. Effect of ageing on microstructure and mechanical properties of bulk, cryorolled, and room temperature rolled Al 7075 alloy. Journal of Alloys and Compounds, 509(40), pp.9609-9616.
0.4 | 0.6 | 0.65 | 0.55 | 1.6 | 0 | 7.5 | 0 | 0.2 | 0 | 0 | 0 | 0 | 0 | 493 | 120 | 24 | 415 | 485 | 14 | Davis, J., 1993. Aluminum And Aluminum Alloys. Materials Park, OH: ASM International.
0.16 | 0.28 | 4.52 | 0.58 | 1.62 | 0 | 0.2 | 0 | 0.1 | 0 | 0 | 0.1 | 0 | 0 | 495 | 160 | 3 | 327 | 411 | 17.8 | CHEN, G.Q., FU, X.S., Fei, Z. and ZHOU, W.L., 2012. Microstructure and mechanical properties of 2A12 aluminum alloy after age forming. Transactions of Nonferrous Metals Society of China, 22(8), pp.1975-1980.
0 | 0 | 2.2 | 0 | 2.5 | 0 | 8.6 | 0 | 0 | 0 | 0 | 0 | 0 | 0 | 480 | 130 | 24 | 684 | 710 | 8.9 | Chen, K.H., Fang, H.C., Zhang, Z., Chen, X. and Liu, G., 2008. Effect of Yb, Cr and Zr additions on recrystallization and corrosion resistance of Al–Zn–Mg–Cu alloys. Materials Science and Engineering: A, 497(1-2), pp.426-431.
0 | 0 | 0.53 | 0.49 | 2.04 | 0 | 0 | 0 | 0 | 0.13 | 2.72 | 0 | 0 | 0 | 538 | 190 | 24 | 392 |  |  | Cho, C.W., 1987. Aluminum-lithium alloys and method of making the same. WO1987003011A1
0 | 0 | 0.53 | 0.49 | 2.04 | 0 | 0 | 0 | 0 | 0.13 | 2.72 | 0 | 0 | 0 | 538 | 163 | 24 | 367 |  |  | Cho, C.W., 1987. Aluminum-lithium alloys and method of making the same. WO1987003011A1
0 | 0 | 0.49 | 0.5 | 0.98 | 0 | 0 | 0 | 0 | 0.12 | 2.78 | 0 | 0 | 0 | 538 | 190 | 24 | 353 |  |  | Cho, C.W., 1987. Aluminum-lithium alloys and method of making the same. WO1987003011A1
0 | 0 | 0.49 | 0.5 | 0.98 | 0 | 0 | 0 | 0 | 0.12 | 2.78 | 0 | 0 | 0 | 538 | 163 | 24 | 314 |  |  | Cho, C.W., 1987. Aluminum-lithium alloys and method of making the same. WO1987003011A1
0.08 | 0.16 | 0.34 | 0.33 | 1.91 | 0 | 5.39 | 0 | 0 | 0 | 0 | 0 | 0 | 0 | 470 | 25 | 0 | 183 | 328 | 25.2 | Deng, Y., Yin, Z., Zhao, K., Duan, J. and He, Z., 2012. Effects of Sc and Zr microalloying additions on the microstructure and mechanical properties of new Al–Zn–Mg alloys. Journal of alloys and compounds, 530, pp.71-80.
0 | 0 | 1.24 | 0 | 0.7 | 0 | 0 | 0 | 0 | 0.12 | 2.49 | 0 | 0 | 0 | 530 | 185 | 24 |  | 467 | 3.6 | Dinsdale, K., Noble, B., Harris, S.J. and Gregson, P.J., 1988. Development of mechanical properties in Al-Li-Zn-Mg-Cu alloys. Materials Science and Engineering: A, 104, pp.75-84.
0 | 0 | 0.75 | 0 | 1.76 | 0 | 2.22 | 0 | 0 | 0.12 | 2.59 | 0 | 0 | 0 | 530 | 170 | 48 | 420 | 542 | 4.3 | Dinsdale, K., Noble, B., Harris, S.J. and Gregson, P.J., 1988. Development of mechanical properties in Al-Li-Zn-Mg-Cu alloys. Materials Science and Engineering: A, 104, pp.75-84.
0 | 0 | 0.75 | 0 | 1.76 | 0 | 2.22 | 0 | 0 | 0.12 | 2.59 | 0 | 0 | 0 | 530 | 170 | 72 | 416 | 529 | 4.7 | Dinsdale, K., Noble, B., Harris, S.J. and Gregson, P.J., 1988. Development of mechanical properties in Al-Li-Zn-Mg-Cu alloys. Materials Science and Engineering: A, 104, pp.75-84.
0 | 0 | 0.75 | 0 | 1.76 | 0 | 2.22 | 0 | 0 | 0.12 | 2.59 | 0 | 0 | 0 | 530 | 185 | 16 | 413 | 526 | 4.1 | Dinsdale, K., Noble, B., Harris, S.J. and Gregson, P.J., 1988. Development of mechanical properties in Al-Li-Zn-Mg-Cu alloys. Materials Science and Engineering: A, 104, pp.75-84.
0 | 0 | 0.75 | 0 | 1.76 | 0 | 2.22 | 0 | 0 | 0.12 | 2.59 | 0 | 0 | 0 | 530 | 170 | 32 | 410 | 527 | 3.9 | Dinsdale, K., Noble, B., Harris, S.J. and Gregson, P.J., 1988. Development of mechanical properties in Al-Li-Zn-Mg-Cu alloys. Materials Science and Engineering: A, 104, pp.75-84.
0 | 0 | 0.75 | 0 | 1.76 | 0 | 2.22 | 0 | 0 | 0.12 | 2.59 | 0 | 0 | 0 | 530 | 170 | 24 | 407 | 514 | 3.7 | Dinsdale, K., Noble, B., Harris, S.J. and Gregson, P.J., 1988. Development of mechanical properties in Al-Li-Zn-Mg-Cu alloys. Materials Science and Engineering: A, 104, pp.75-84.
0 | 0 | 0.75 | 0 | 1.76 | 0 | 2.22 | 0 | 0 | 0.12 | 2.59 | 0 | 0 | 0 | 530 | 185 | 48 | 400 | 517 | 5 | Dinsdale, K., Noble, B., Harris, S.J. and Gregson, P.J., 1988. Development of mechanical properties in Al-Li-Zn-Mg-Cu alloys. Materials Science and Engineering: A, 104, pp.75-84.
0 | 0 | 1.24 | 0 | 0.7 | 0 | 0 | 0 | 0 | 0.12 | 2.49 | 0 | 0 | 0 | 530 | 170 | 48 | 387 | 478 |  | Dinsdale, K., Noble, B., Harris, S.J. and Gregson, P.J., 1988. Development of mechanical properties in Al-Li-Zn-Mg-Cu alloys. Materials Science and Engineering: A, 104, pp.75-84.
0 | 0 | 1.07 | 0 | 1.07 | 0 | 3.4 | 0 | 0 | 0.1 | 1.8 | 0 | 0 | 0 | 530 | 185 | 16 | 380 | 489 | 4.7 | Dinsdale, K., Noble, B., Harris, S.J. and Gregson, P.J., 1988. Development of mechanical properties in Al-Li-Zn-Mg-Cu alloys. Materials Science and Engineering: A, 104, pp.75-84.
0 | 0 | 0.75 | 0 | 1.76 | 0 | 2.22 | 0 | 0 | 0.12 | 2.59 | 0 | 0 | 0 | 530 | 185 | 2 | 380 | 503 | 5.5 | Dinsdale, K., Noble, B., Harris, S.J. and Gregson, P.J., 1988. Development of mechanical properties in Al-Li-Zn-Mg-Cu alloys. Materials Science and Engineering: A, 104, pp.75-84.
0 | 0 | 1.07 | 0 | 1.07 | 0 | 3.4 | 0 | 0 | 0.1 | 1.8 | 0 | 0 | 0 | 530 | 170 | 24 | 378 | 484 | 6.5 | Dinsdale, K., Noble, B., Harris, S.J. and Gregson, P.J., 1988. Development of mechanical properties in Al-Li-Zn-Mg-Cu alloys. Materials Science and Engineering: A, 104, pp.75-84.
0 | 0 | 1.24 | 0 | 0.7 | 0 | 0 | 0 | 0 | 0.12 | 2.49 | 0 | 0 | 0 | 530 | 170 | 24 | 378 | 463 | 2.7 | Dinsdale, K., Noble, B., Harris, S.J. and Gregson, P.J., 1988. Development of mechanical properties in Al-Li-Zn-Mg-Cu alloys. Materials Science and Engineering: A, 104, pp.75-84.
0 | 0 | 0.75 | 0 | 1.76 | 0 | 2.22 | 0 | 0 | 0.12 | 2.59 | 0 | 0 | 0 | 530 | 170 | 8 | 373 | 502 | 3.8 | Dinsdale, K., Noble, B., Harris, S.J. and Gregson, P.J., 1988. Development of mechanical properties in Al-Li-Zn-Mg-Cu alloys. Materials Science and Engineering: A, 104, pp.75-84.
0 | 0 | 1.24 | 0 | 0.7 | 0 | 0 | 0 | 0 | 0.12 | 2.49 | 0 | 0 | 0 | 530 | 185 | 16 | 372 | 464 | 3.6 | Dinsdale, K., Noble, B., Harris, S.J. and Gregson, P.J., 1988. Development of mechanical properties in Al-Li-Zn-Mg-Cu alloys. Materials Science and Engineering: A, 104, pp.75-84.
0 | 0 | 1.07 | 0 | 1.07 | 0 | 3.4 | 0 | 0 | 0.1 | 1.8 | 0 | 0 | 0 | 530 | 185 | 48 | 362 | 475 | 5.6 | Dinsdale, K., Noble, B., Harris, S.J. and Gregson, P.J., 1988. Development of mechanical properties in Al-Li-Zn-Mg-Cu alloys. Materials Science and Engineering: A, 104, pp.75-84.
0 | 0 | 1.24 | 0 | 0.7 | 0 | 0 | 0 | 0 | 0.12 | 2.49 | 0 | 0 | 0 | 530 | 185 | 8 | 360 | 458 | 3 | Dinsdale, K., Noble, B., Harris, S.J. and Gregson, P.J., 1988. Development of mechanical properties in Al-Li-Zn-Mg-Cu alloys. Materials Science and Engineering: A, 104, pp.75-84.
0 | 0 | 1.24 | 0 | 0.7 | 0 | 0 | 0 | 0 | 0.12 | 2.49 | 0 | 0 | 0 | 530 | 185 | 48 | 357 | 451 | 4.4 | Dinsdale, K., Noble, B., Harris, S.J. and Gregson, P.J., 1988. Development of mechanical properties in Al-Li-Zn-Mg-Cu alloys. Materials Science and Engineering: A, 104, pp.75-84.
0 | 0 | 1.24 | 0 | 0.7 | 0 | 0 | 0 | 0 | 0.12 | 2.49 | 0 | 0 | 0 | 530 | 185 | 4 | 347 | 449 | 3.9 | Dinsdale, K., Noble, B., Harris, S.J. and Gregson, P.J., 1988. Development of mechanical properties in Al-Li-Zn-Mg-Cu alloys. Materials Science and Engineering: A, 104, pp.75-84.
0 | 0 | 0.75 | 0 | 1.76 | 0 | 2.22 | 0 | 0 | 0.12 | 2.59 | 0 | 0 | 0 | 530 | 170 | 2 | 342 | 474 | 3.1 | Dinsdale, K., Noble, B., Harris, S.J. and Gregson, P.J., 1988. Development of mechanical properties in Al-Li-Zn-Mg-Cu alloys. Materials Science and Engineering: A, 104, pp.75-84.
0 | 0 | 1.24 | 0 | 0.7 | 0 | 0 | 0 | 0 | 0.12 | 2.49 | 0 | 0 | 0 | 530 | 170 | 8 | 340 | 449 | 2.8 | Dinsdale, K., Noble, B., Harris, S.J. and Gregson, P.J., 1988. Development of mechanical properties in Al-Li-Zn-Mg-Cu alloys. Materials Science and Engineering: A, 104, pp.75-84.
0 | 0 | 1.24 | 0 | 0.7 | 0 | 0 | 0 | 0 | 0.12 | 2.49 | 0 | 0 | 0 | 530 | 185 | 96 | 338 | 432 | 5.4 | Dinsdale, K., Noble, B., Harris, S.J. and Gregson, P.J., 1988. Development of mechanical properties in Al-Li-Zn-Mg-Cu alloys. Materials Science and Engineering: A, 104, pp.75-84.
0 | 0 | 1.24 | 0 | 0.7 | 0 | 0 | 0 | 0 | 0.12 | 2.49 | 0 | 0 | 0 | 530 | 185 | 2 | 332 | 439 | 4.6 | Dinsdale, K., Noble, B., Harris, S.J. and Gregson, P.J., 1988. Development of mechanical properties in Al-Li-Zn-Mg-Cu alloys. Materials Science and Engineering: A, 104, pp.75-84.
0 | 0 | 0.75 | 0 | 1.76 | 0 | 2.22 | 0 | 0 | 0.12 | 2.59 | 0 | 0 | 0 | 530 | 170 | 1 | 325 | 450 | 5.3 | Dinsdale, K., Noble, B., Harris, S.J. and Gregson, P.J., 1988. Development of mechanical properties in Al-Li-Zn-Mg-Cu alloys. Materials Science and Engineering: A, 104, pp.75-84.
0 | 0 | 1.07 | 0 | 1.07 | 0 | 3.4 | 0 | 0 | 0.1 | 1.8 | 0 | 0 | 0 | 530 | 185 | 2 | 323 | 459 | 8.2 | Dinsdale, K., Noble, B., Harris, S.J. and Gregson, P.J., 1988. Development of mechanical properties in Al-Li-Zn-Mg-Cu alloys. Materials Science and Engineering: A, 104, pp.75-84.
0 | 0 | 1.24 | 0 | 0.7 | 0 | 0 | 0 | 0 | 0.12 | 2.49 | 0 | 0 | 0 | 530 | 170 | 4 | 321 | 441 | 3.5 | Dinsdale, K., Noble, B., Harris, S.J. and Gregson, P.J., 1988. Development of mechanical properties in Al-Li-Zn-Mg-Cu alloys. Materials Science and Engineering: A, 104, pp.75-84.
0 | 0 | 1.24 | 0 | 0.7 | 0 | 0 | 0 | 0 | 0.12 | 2.49 | 0 | 0 | 0 | 530 | 170 | 2 | 314 | 433 | 4 | Dinsdale, K., Noble, B., Harris, S.J. and Gregson, P.J., 1988. Development of mechanical properties in Al-Li-Zn-Mg-Cu alloys. Materials Science and Engineering: A, 104, pp.75-84.
0 | 0 | 1.07 | 0 | 1.07 | 0 | 3.4 | 0 | 0 | 0.1 | 1.8 | 0 | 0 | 0 | 530 | 170 | 2 | 297 | 419 | 8.2 | Dinsdale, K., Noble, B., Harris, S.J. and Gregson, P.J., 1988. Development of mechanical properties in Al-Li-Zn-Mg-Cu alloys. Materials Science and Engineering: A, 104, pp.75-84.
0 | 0 | 0.37 | 0.28 | 1.96 | 0 | 5.45 | 0 | 0 | 0.11 | 0 | 0 | 0 | 0.26 | 470 | 120 | 4 | 524.2 | 548.7 | 12.3 | Bo, L.I., Pan, Q.L., Chen, C.P. and Yin, Z.M., 2016. Effect of aging time on precipitation behavior, mechanical and corrosion properties of a novel Al-Zn-Mg-Sc-Zr alloy. Transactions of Nonferrous Metals Society of China, 26(9), pp.2263-2275.
0 | 0 | 0.37 | 0.28 | 1.96 | 0 | 5.45 | 0 | 0 | 0.11 | 0 | 0 | 0 | 0.26 | 470 | 120 | 12 | 540.9 | 568 | 11.4 | Bo, L.I., Pan, Q.L., Chen, C.P. and Yin, Z.M., 2016. Effect of aging time on precipitation behavior, mechanical and corrosion properties of a novel Al-Zn-Mg-Sc-Zr alloy. Transactions of Nonferrous Metals Society of China, 26(9), pp.2263-2275.
0 | 0 | 0.37 | 0.28 | 1.96 | 0 | 5.45 | 0 | 0 | 0.11 | 0 | 0 | 0 | 0.26 | 470 | 120 | 24 | 561 | 584 | 11.1 | Bo, L.I., Pan, Q.L., Chen, C.P. and Yin, Z.M., 2016. Effect of aging time on precipitation behavior, mechanical and corrosion properties of a novel Al-Zn-Mg-Sc-Zr alloy. Transactions of Nonferrous Metals Society of China, 26(9), pp.2263-2275.
0 | 0 | 0.37 | 0.28 | 1.96 | 0 | 5.45 | 0 | 0 | 0.11 | 0 | 0 | 0 | 0.26 | 470 | 120 | 32 | 556.1 | 583.3 | 10.9 | Bo, L.I., Pan, Q.L., Chen, C.P. and Yin, Z.M., 2016. Effect of aging time on precipitation behavior, mechanical and corrosion properties of a novel Al-Zn-Mg-Sc-Zr alloy. Transactions of Nonferrous Metals Society of China, 26(9), pp.2263-2275.
0 | 0 | 0.37 | 0.28 | 1.96 | 0 | 5.45 | 0 | 0 | 0.11 | 0 | 0 | 0 | 0.26 | 470 | 120 | 48 | 548.7 | 577 | 10.8 | Bo, L.I., Pan, Q.L., Chen, C.P. and Yin, Z.M., 2016. Effect of aging time on precipitation behavior, mechanical and corrosion properties of a novel Al-Zn-Mg-Sc-Zr alloy. Transactions of Nonferrous Metals Society of China, 26(9), pp.2263-2275.
0 | 0 | 2.58 | 0.35 | 0.32 | 0 | 0.67 | 0 | 0 | 0 | 1.64 | 0 | 0 | 0 | 540 | 175 | 32 | 505.9 |  |  | Lin, Y., Lu, C., Wei, C. and Zheng, Z., 2018. Effect of aging treatment on microstructures, tensile properties and intergranular corrosion behavior of Al–Cu–Li alloy. Materials Characterization, 141, pp.163-168.
0 | 0 | 0.22 | 0 | 2.46 | 0 | 6.8 | 0 | 0 | 0 | 0 | 0 | 0 | 0 | 470 | 25 | 0 | 205.3 | 389.8 | 27 | Liu, J., Yao, P., Zhao, N., Shi, C., Li, H., Li, X., Xi, D. and Yang, S., 2016. Effect of minor Sc and Zr on recrystallization behavior and mechanical properties of novel Al–Zn–Mg–Cu alloys. Journal of Alloys and Compounds, 657, pp.717-725.
0 | 0 | 0.22 | 0 | 2.46 | 0 | 6.8 | 0 | 0 | 0 | 0 | 0 | 0 | 0 | 470 | 120 | 24 | 509.7 | 568.5 | 3.8 | Liu, J., Yao, P., Zhao, N., Shi, C., Li, H., Li, X., Xi, D. and Yang, S., 2016. Effect of minor Sc and Zr on recrystallization behavior and mechanical properties of novel Al–Zn–Mg–Cu alloys. Journal of Alloys and Compounds, 657, pp.717-725.
0 | 0 | 0.22 | 0 | 2.46 | 0 | 6.8 | 0 | 0 | 0 | 0 | 0 | 0 | 0 | 470 | 120 | 48 | 438.6 | 501.2 | 3.8 | Liu, J., Yao, P., Zhao, N., Shi, C., Li, H., Li, X., Xi, D. and Yang, S., 2016. Effect of minor Sc and Zr on recrystallization behavior and mechanical properties of novel Al–Zn–Mg–Cu alloys. Journal of Alloys and Compounds, 657, pp.717-725.
0 | 0 | 0.19 | 0 | 2.49 | 0 | 6.72 | 0 | 0 | 0.16 | 0 | 0 | 0 | 0.1 | 470 | 25 | 0 | 288.9 | 454.8 | 15.3 | Liu, J., Yao, P., Zhao, N., Shi, C., Li, H., Li, X., Xi, D. and Yang, S., 2016. Effect of minor Sc and Zr on recrystallization behavior and mechanical properties of novel Al–Zn–Mg–Cu alloys. Journal of Alloys and Compounds, 657, pp.717-725.
0 | 0 | 0.19 | 0 | 2.49 | 0 | 6.72 | 0 | 0 | 0.16 | 0 | 0 | 0 | 0.1 | 470 | 120 | 24 | 597.5 | 629.4 | 4.54 | Liu, J., Yao, P., Zhao, N., Shi, C., Li, H., Li, X., Xi, D. and Yang, S., 2016. Effect of minor Sc and Zr on recrystallization behavior and mechanical properties of novel Al–Zn–Mg–Cu alloys. Journal of Alloys and Compounds, 657, pp.717-725.
0 | 0 | 0.19 | 0 | 2.49 | 0 | 6.72 | 0 | 0 | 0.16 | 0 | 0 | 0 | 0.1 | 470 | 120 | 48 | 593.3 | 621.3 | 4.55 | Liu, J., Yao, P., Zhao, N., Shi, C., Li, H., Li, X., Xi, D. and Yang, S., 2016. Effect of minor Sc and Zr on recrystallization behavior and mechanical properties of novel Al–Zn–Mg–Cu alloys. Journal of Alloys and Compounds, 657, pp.717-725.
0 | 0 | 0.22 | 0 | 2.49 | 0 | 7.11 | 0 | 0 | 0.4 | 0 | 0 | 0 | 0.22 | 470 | 120 | 48 | 620.2 | 653.8 | 8.9 | Liu, J., Yao, P., Zhao, N., Shi, C., Li, H., Li, X., Xi, D. and Yang, S., 2016. Effect of minor Sc and Zr on recrystallization behavior and mechanical properties of novel Al–Zn–Mg–Cu alloys. Journal of Alloys and Compounds, 657, pp.717-725.
0.16 | 0.11 | 2.42 | 0.1 | 2.07 | 0 | 5.87 | 0 | 0.05 | 0.1 | 0 | 0 | 0 | 0 | 473 | 120 | 24 | 510 | 579 | 15.3 | Peng, X., Li, Y., Xu, G., Huang, J. and Yin, Z., 2018. Effect of precipitate state on mechanical properties, corrosion behavior, and microstructures of Al–Zn–Mg–Cu alloy. Metals and Materials International, 24(5), pp.1046-1057.
0 | 0 | 2.24 | 0 | 1.95 | 0 | 7.82 | 0 | 0 | 0.16 | 0 | 0 | 0 | 0 | 470 | 120 | 24 | 577 | 654 | 13 | Teng, G.B., Liu, C.Y., Ma, Z.Y., Zhou, W.B., Wei, L.L., Chen, Y., Li, J. and Mo, Y.F., 2018. Effects of minor Sc addition on the microstructure and mechanical properties of 7055 Al alloy during aging. Materials Science and Engineering: A, 713, pp.61-66.
0 | 0 | 2.24 | 0 | 1.95 | 0 | 7.82 | 0 | 0 | 0.16 | 0 | 0 | 0 | 0 | 470 | 150 | 8 | 589 | 627 | 8 | Teng, G.B., Liu, C.Y., Ma, Z.Y., Zhou, W.B., Wei, L.L., Chen, Y., Li, J. and Mo, Y.F., 2018. Effects of minor Sc addition on the microstructure and mechanical properties of 7055 Al alloy during aging. Materials Science and Engineering: A, 713, pp.61-66.
0 | 0 | 2.24 | 0 | 1.95 | 0 | 7.82 | 0 | 0 | 0.16 | 0 | 0 | 0 | 0 | 470 | 150 | 30 | 557 | 585 | 10 | Teng, G.B., Liu, C.Y., Ma, Z.Y., Zhou, W.B., Wei, L.L., Chen, Y., Li, J. and Mo, Y.F., 2018. Effects of minor Sc addition on the microstructure and mechanical properties of 7055 Al alloy during aging. Materials Science and Engineering: A, 713, pp.61-66.
0 | 0 | 2.24 | 0 | 1.93 | 0 | 7.81 | 0 | 0 | 0.16 | 0 | 0 | 0 | 0.25 | 470 | 120 | 24 | 600 | 679 | 14 | Teng, G.B., Liu, C.Y., Ma, Z.Y., Zhou, W.B., Wei, L.L., Chen, Y., Li, J. and Mo, Y.F., 2018. Effects of minor Sc addition on the microstructure and mechanical properties of 7055 Al alloy during aging. Materials Science and Engineering: A, 713, pp.61-66.
0 | 0 | 2.24 | 0 | 1.93 | 0 | 7.81 | 0 | 0 | 0.16 | 0 | 0 | 0 | 0.25 | 470 | 150 | 8 | 611 | 648 | 12 | Teng, G.B., Liu, C.Y., Ma, Z.Y., Zhou, W.B., Wei, L.L., Chen, Y., Li, J. and Mo, Y.F., 2018. Effects of minor Sc addition on the microstructure and mechanical properties of 7055 Al alloy during aging. Materials Science and Engineering: A, 713, pp.61-66.
0 | 0 | 2.24 | 0 | 1.93 | 0 | 7.81 | 0 | 0 | 0.16 | 0 | 0 | 0 | 0.25 | 470 | 150 | 30 | 602 | 628 | 12 | Teng, G.B., Liu, C.Y., Ma, Z.Y., Zhou, W.B., Wei, L.L., Chen, Y., Li, J. and Mo, Y.F., 2018. Effects of minor Sc addition on the microstructure and mechanical properties of 7055 Al alloy during aging. Materials Science and Engineering: A, 713, pp.61-66.
0.08 | 0.16 | 0.34 | 0.33 | 1.91 | 0 | 5.39 | 0 | 0 | 0 | 0 | 0 | 0 | 0 | 470 | 120 | 12 | 416 | 463 | 14.5 | Deng, Y., Yin, Z., Zhao, K., Duan, J., Hu, J. and He, Z., 2012. Effects of Sc and Zr microalloying additions and aging time at 120° C on the corrosion behaviour of an Al–Zn–Mg alloy. Corrosion Science, 65, pp.288-298.
0.08 | 0.16 | 0.34 | 0.33 | 1.91 | 0 | 5.39 | 0 | 0 | 0 | 0 | 0 | 0 | 0 | 470 | 120 | 36 | 450 | 485 | 15.4 | Deng, Y., Yin, Z., Zhao, K., Duan, J., Hu, J. and He, Z., 2012. Effects of Sc and Zr microalloying additions and aging time at 120° C on the corrosion behaviour of an Al–Zn–Mg alloy. Corrosion Science, 65, pp.288-298.
0.11 | 0.18 | 0.33 | 0.32 | 1.98 | 0 | 5.41 | 0 | 0 | 0.1 | 0 | 0 | 0 | 0.25 | 470 | 120 | 12 | 493 | 532 | 19.4 | Deng, Y., Yin, Z., Zhao, K., Duan, J., Hu, J. and He, Z., 2012. Effects of Sc and Zr microalloying additions and aging time at 120° C on the corrosion behaviour of an Al–Zn–Mg alloy. Corrosion Science, 65, pp.288-298.
0.11 | 0.18 | 0.33 | 0.32 | 1.98 | 0 | 5.41 | 0 | 0 | 0.1 | 0 | 0 | 0 | 0.25 | 470 | 120 | 24 | 513 | 540 | 19.4 | Deng, Y., Yin, Z., Zhao, K., Duan, J., Hu, J. and He, Z., 2012. Effects of Sc and Zr microalloying additions and aging time at 120° C on the corrosion behaviour of an Al–Zn–Mg alloy. Corrosion Science, 65, pp.288-298.
0.11 | 0.18 | 0.33 | 0.32 | 1.98 | 0 | 5.41 | 0 | 0 | 0.1 | 0 | 0 | 0 | 0.25 | 470 | 120 | 36 | 509 | 532 | 19.6 | Deng, Y., Yin, Z., Zhao, K., Duan, J., Hu, J. and He, Z., 2012. Effects of Sc and Zr microalloying additions and aging time at 120° C on the corrosion behaviour of an Al–Zn–Mg alloy. Corrosion Science, 65, pp.288-298.
0 | 0 | 0.39 | 0.28 | 2.02 | 0 | 5.48 | 0 | 0 | 0.11 | 0 | 0 | 0 | 0.26 | 460 | 120 | 24 | 553.8 | 567.4 | 11.6 | Li, B., Pan, Q., Chen, C., Wu, H. and Yin, Z., 2016. Effects of solution treatment on microstructural and mechanical properties of Al–Zn–Mg alloy by microalloying with Sc and Zr. Journal of Alloys and Compounds, 664, pp.553-564.
0 | 0 | 0.39 | 0.28 | 2.02 | 0 | 5.48 | 0 | 0 | 0.11 | 0 | 0 | 0 | 0.26 | 470 | 120 | 24 | 560.6 | 580.9 | 11.1 | Li, B., Pan, Q., Chen, C., Wu, H. and Yin, Z., 2016. Effects of solution treatment on microstructural and mechanical properties of Al–Zn–Mg alloy by microalloying with Sc and Zr. Journal of Alloys and Compounds, 664, pp.553-564.
0 | 0 | 0.39 | 0.28 | 2.02 | 0 | 5.48 | 0 | 0 | 0.11 | 0 | 0 | 0 | 0.26 | 480 | 120 | 24 | 557.2 | 578 | 11 | Li, B., Pan, Q., Chen, C., Wu, H. and Yin, Z., 2016. Effects of solution treatment on microstructural and mechanical properties of Al–Zn–Mg alloy by microalloying with Sc and Zr. Journal of Alloys and Compounds, 664, pp.553-564.
0 | 0 | 0.39 | 0.28 | 2.02 | 0 | 5.48 | 0 | 0 | 0.11 | 0 | 0 | 0 | 0.26 | 490 | 120 | 24 | 530.5 | 550.8 | 10.8 | Li, B., Pan, Q., Chen, C., Wu, H. and Yin, Z., 2016. Effects of solution treatment on microstructural and mechanical properties of Al–Zn–Mg alloy by microalloying with Sc and Zr. Journal of Alloys and Compounds, 664, pp.553-564.
0.18 | 0.11 | 0.33 | 0.32 | 1.98 | 0 | 5.7 | 0 | 0 | 0.1 | 0 | 0 | 0 | 0.25 | 450 | 120 | 24 | 511.5 | 544.6 | 12.3 | Deng, Y., Yin, Z., Duan, J., Zhao, K., Tang, B. and He, Z., 2012. Evolution of microstructure and properties in a new type 2 mm Al–Zn–Mg–Sc–Zr alloy sheet. Journal of alloys and compounds, 517, pp.118-126.
0.18 | 0.11 | 0.33 | 0.32 | 1.98 | 0 | 5.7 | 0 | 0 | 0.1 | 0 | 0 | 0 | 0.25 | 460 | 120 | 24 | 516.3 | 544.9 | 12.2 | Deng, Y., Yin, Z., Duan, J., Zhao, K., Tang, B. and He, Z., 2012. Evolution of microstructure and properties in a new type 2 mm Al–Zn–Mg–Sc–Zr alloy sheet. Journal of alloys and compounds, 517, pp.118-126.
0.18 | 0.11 | 0.33 | 0.32 | 1.98 | 0 | 5.7 | 0 | 0 | 0.1 | 0 | 0 | 0 | 0.25 | 470 | 120 | 24 | 524.1 | 555 | 12.4 | Deng, Y., Yin, Z., Duan, J., Zhao, K., Tang, B. and He, Z., 2012. Evolution of microstructure and properties in a new type 2 mm Al–Zn–Mg–Sc–Zr alloy sheet. Journal of alloys and compounds, 517, pp.118-126.
0.18 | 0.11 | 0.33 | 0.32 | 1.98 | 0 | 5.7 | 0 | 0 | 0.1 | 0 | 0 | 0 | 0.25 | 480 | 120 | 24 | 512.8 | 543 | 13.3 | Deng, Y., Yin, Z., Duan, J., Zhao, K., Tang, B. and He, Z., 2012. Evolution of microstructure and properties in a new type 2 mm Al–Zn–Mg–Sc–Zr alloy sheet. Journal of alloys and compounds, 517, pp.118-126.
0.18 | 0.11 | 0.33 | 0.32 | 1.98 | 0 | 5.7 | 0 | 0 | 0.1 | 0 | 0 | 0 | 0.25 | 490 | 120 | 24 | 511.9 | 539.7 | 11.9 | Deng, Y., Yin, Z., Duan, J., Zhao, K., Tang, B. and He, Z., 2012. Evolution of microstructure and properties in a new type 2 mm Al–Zn–Mg–Sc–Zr alloy sheet. Journal of alloys and compounds, 517, pp.118-126.
0.18 | 0.11 | 0.33 | 0.32 | 1.98 | 0 | 5.7 | 0 | 0 | 0.1 | 0 | 0 | 0 | 0.25 | 470 | 100 | 24 | 458.4 | 530.8 | 16.9 | Deng, Y., Yin, Z., Duan, J., Zhao, K., Tang, B. and He, Z., 2012. Evolution of microstructure and properties in a new type 2 mm Al–Zn–Mg–Sc–Zr alloy sheet. Journal of alloys and compounds, 517, pp.118-126.
0.18 | 0.11 | 0.33 | 0.32 | 1.98 | 0 | 5.7 | 0 | 0 | 0.1 | 0 | 0 | 0 | 0.25 | 470 | 110 | 24 | 512.8 | 544 | 15 | Deng, Y., Yin, Z., Duan, J., Zhao, K., Tang, B. and He, Z., 2012. Evolution of microstructure and properties in a new type 2 mm Al–Zn–Mg–Sc–Zr alloy sheet. Journal of alloys and compounds, 517, pp.118-126.
0.18 | 0.11 | 0.33 | 0.32 | 1.98 | 0 | 5.7 | 0 | 0 | 0.1 | 0 | 0 | 0 | 0.25 | 470 | 130 | 24 | 507.3 | 527.8 | 12.3 | Deng, Y., Yin, Z., Duan, J., Zhao, K., Tang, B. and He, Z., 2012. Evolution of microstructure and properties in a new type 2 mm Al–Zn–Mg–Sc–Zr alloy sheet. Journal of alloys and compounds, 517, pp.118-126.
0.18 | 0.11 | 0.33 | 0.32 | 1.98 | 0 | 5.7 | 0 | 0 | 0.1 | 0 | 0 | 0 | 0.25 | 470 | 120 | 1 | 319.8 | 428.2 | 23 | Deng, Y., Yin, Z., Duan, J., Zhao, K., Tang, B. and He, Z., 2012. Evolution of microstructure and properties in a new type 2 mm Al–Zn–Mg–Sc–Zr alloy sheet. Journal of alloys and compounds, 517, pp.118-126.
0.18 | 0.11 | 0.33 | 0.32 | 1.98 | 0 | 5.7 | 0 | 0 | 0.1 | 0 | 0 | 0 | 0.25 | 470 | 120 | 4 | 427.1 | 495 | 15.3 | Deng, Y., Yin, Z., Duan, J., Zhao, K., Tang, B. and He, Z., 2012. Evolution of microstructure and properties in a new type 2 mm Al–Zn–Mg–Sc–Zr alloy sheet. Journal of alloys and compounds, 517, pp.118-126.
0.18 | 0.11 | 0.33 | 0.32 | 1.98 | 0 | 5.7 | 0 | 0 | 0.1 | 0 | 0 | 0 | 0.25 | 470 | 120 | 8 | 466.2 | 515.8 | 14.4 | Deng, Y., Yin, Z., Duan, J., Zhao, K., Tang, B. and He, Z., 2012. Evolution of microstructure and properties in a new type 2 mm Al–Zn–Mg–Sc–Zr alloy sheet. Journal of alloys and compounds, 517, pp.118-126.
0.18 | 0.11 | 0.33 | 0.32 | 1.98 | 0 | 5.7 | 0 | 0 | 0.1 | 0 | 0 | 0 | 0.25 | 470 | 120 | 12 | 487.9 | 522.4 | 12.8 | Deng, Y., Yin, Z., Duan, J., Zhao, K., Tang, B. and He, Z., 2012. Evolution of microstructure and properties in a new type 2 mm Al–Zn–Mg–Sc–Zr alloy sheet. Journal of alloys and compounds, 517, pp.118-126.
0.18 | 0.11 | 0.33 | 0.32 | 1.98 | 0 | 5.7 | 0 | 0 | 0.1 | 0 | 0 | 0 | 0.25 | 470 | 120 | 16 | 520.4 | 543.6 | 12.7 | Deng, Y., Yin, Z., Duan, J., Zhao, K., Tang, B. and He, Z., 2012. Evolution of microstructure and properties in a new type 2 mm Al–Zn–Mg–Sc–Zr alloy sheet. Journal of alloys and compounds, 517, pp.118-126.
0.18 | 0.11 | 0.33 | 0.32 | 1.98 | 0 | 5.7 | 0 | 0 | 0.1 | 0 | 0 | 0 | 0.25 | 470 | 120 | 20 | 524.4 | 547.7 | 12.6 | Deng, Y., Yin, Z., Duan, J., Zhao, K., Tang, B. and He, Z., 2012. Evolution of microstructure and properties in a new type 2 mm Al–Zn–Mg–Sc–Zr alloy sheet. Journal of alloys and compounds, 517, pp.118-126.
0.18 | 0.11 | 0.33 | 0.32 | 1.98 | 0 | 5.7 | 0 | 0 | 0.1 | 0 | 0 | 0 | 0.25 | 470 | 120 | 28 | 522.4 | 546.7 | 11 | Deng, Y., Yin, Z., Duan, J., Zhao, K., Tang, B. and He, Z., 2012. Evolution of microstructure and properties in a new type 2 mm Al–Zn–Mg–Sc–Zr alloy sheet. Journal of alloys and compounds, 517, pp.118-126.
0.18 | 0.11 | 0.33 | 0.32 | 1.98 | 0 | 5.7 | 0 | 0 | 0.1 | 0 | 0 | 0 | 0.25 | 470 | 120 | 36 | 516.3 | 541.6 | 10 | Deng, Y., Yin, Z., Duan, J., Zhao, K., Tang, B. and He, Z., 2012. Evolution of microstructure and properties in a new type 2 mm Al–Zn–Mg–Sc–Zr alloy sheet. Journal of alloys and compounds, 517, pp.118-126.
0 | 0 | 1.22 | 0 | 0.63 | 0 | 0.92 | 0 | 0 | 0.1 | 2.57 | 0 | 0 | 0 | 525 | 190 | 10 | 439 | 542 | 8.2 | Jiang, X.J., Li, Y.Y., Deng, W., Gui, Q.H., Xiong, L.Y. and Shi, C.X., 1993. Effects of zinc on the microstructure and tensile properties of Al-Li alloys. Journal of materials science letters, 12(17), pp.1375-1377.
0 | 0 | 1.1 | 0 | 0.61 | 0 | 2.08 | 0 | 0 | 0.12 | 2.38 | 0 | 0 | 0 | 525 | 190 | 10 | 402 | 500 | 7.6 | Jiang, X.J., Li, Y.Y., Deng, W., Gui, Q.H., Xiong, L.Y. and Shi, C.X., 1993. Effects of zinc on the microstructure and tensile properties of Al-Li alloys. Journal of materials science letters, 12(17), pp.1375-1377.
0 | 0 | 1.22 | 0 | 0.61 | 0 | 0 | 0 | 0 | 0.08 | 2.49 | 0 | 0 | 0 | 525 | 190 | 16 | 304 | 425 | 9.4 | Jiang, X.J., Li, Y.Y., Deng, W., Gui, Q.H., Xiong, L.Y. and Shi, C.X., 1993. Effects of zinc on the microstructure and tensile properties of Al-Li alloys. Journal of materials science letters, 12(17), pp.1375-1377.
0 | 0 | 1.22 | 0 | 0.63 | 0 | 0.92 | 0 | 0 | 0.1 | 2.57 | 0 | 0 | 0 | 525 | 25 | 1440 | 229 | 380 | 15.1 | Jiang, X.J., Li, Y.Y., Deng, W., Gui, Q.H., Xiong, L.Y. and Shi, C.X., 1993. Effects of zinc on the microstructure and tensile properties of Al-Li alloys. Journal of materials science letters, 12(17), pp.1375-1377.
0 | 0 | 1.1 | 0 | 0.61 | 0 | 2.08 | 0 | 0 | 0.12 | 2.38 | 0 | 0 | 0 | 525 | 25 | 1440 | 213 | 372 | 14 | Jiang, X.J., Li, Y.Y., Deng, W., Gui, Q.H., Xiong, L.Y. and Shi, C.X., 1993. Effects of zinc on the microstructure and tensile properties of Al-Li alloys. Journal of materials science letters, 12(17), pp.1375-1377.
0 | 0 | 1.22 | 0 | 0.63 | 0 | 0.92 | 0 | 0 | 0.1 | 2.57 | 0 | 0 | 0 | 525 | 25 | 0 | 204 | 369 | 15.6 | Jiang, X.J., Li, Y.Y., Deng, W., Gui, Q.H., Xiong, L.Y. and Shi, C.X., 1993. Effects of zinc on the microstructure and tensile properties of Al-Li alloys. Journal of materials science letters, 12(17), pp.1375-1377.
0 | 0 | 1.1 | 0 | 0.61 | 0 | 2.08 | 0 | 0 | 0.12 | 2.38 | 0 | 0 | 0 | 525 | 25 | 0 | 186 | 342 | 14.8 | Jiang, X.J., Li, Y.Y., Deng, W., Gui, Q.H., Xiong, L.Y. and Shi, C.X., 1993. Effects of zinc on the microstructure and tensile properties of Al-Li alloys. Journal of materials science letters, 12(17), pp.1375-1377.
0 | 0 | 1.22 | 0 | 0.61 | 0 | 0 | 0 | 0 | 0.08 | 2.49 | 0 | 0 | 0 | 525 | 25 | 1440 | 165 | 296 | 23.3 | Jiang, X.J., Li, Y.Y., Deng, W., Gui, Q.H., Xiong, L.Y. and Shi, C.X., 1993. Effects of zinc on the microstructure and tensile properties of Al-Li alloys. Journal of materials science letters, 12(17), pp.1375-1377.
0 | 0 | 1.22 | 0 | 0.61 | 0 | 0 | 0 | 0 | 0.08 | 2.49 | 0 | 0 | 0 | 525 | 25 | 0 | 140 | 264 | 25.4 | Jiang, X.J., Li, Y.Y., Deng, W., Gui, Q.H., Xiong, L.Y. and Shi, C.X., 1993. Effects of zinc on the microstructure and tensile properties of Al-Li alloys. Journal of materials science letters, 12(17), pp.1375-1377.
0 | 0 | 0.22 | 0 | 2.49 | 0 | 7.11 | 0 | 0 | 0.4 | 0 | 0 | 0 | 0.22 | 470 | 120 | 32 | 629 | 667 | 9.9 | Li, G., Zhao, N., Liu, T., Li, J., He, C., Shi, C., Liu, E. and Sha, J., 2014. Effect of Sc/Zr ratio on the microstructure and mechanical properties of new type of Al–Zn–Mg–Sc–Zr alloys. Materials Science and Engineering: A, 617, pp.219-227.
0 | 0 | 0.22 | 0 | 2.49 | 0 | 7.11 | 0 | 0 | 0.4 | 0 | 0 | 0 | 0.22 | 470 | 120 | 24 | 627 | 667 | 8.3 | Li, G., Zhao, N., Liu, T., Li, J., He, C., Shi, C., Liu, E. and Sha, J., 2014. Effect of Sc/Zr ratio on the microstructure and mechanical properties of new type of Al–Zn–Mg–Sc–Zr alloys. Materials Science and Engineering: A, 617, pp.219-227.
0 | 0 | 0.21 | 0 | 2.6 | 0 | 6.84 | 0 | 0 | 0.18 | 0 | 0 | 0 | 0.37 | 470 | 120 | 32 | 608 | 650 | 8.4 | Li, G., Zhao, N., Liu, T., Li, J., He, C., Shi, C., Liu, E. and Sha, J., 2014. Effect of Sc/Zr ratio on the microstructure and mechanical properties of new type of Al–Zn–Mg–Sc–Zr alloys. Materials Science and Engineering: A, 617, pp.219-227.
0 | 0 | 0.17 | 0 | 2.58 | 0 | 6.94 | 0 | 0 | 0 | 0 | 0 | 0 | 0.48 | 470 | 120 | 32 | 604 | 638 | 8.3 | Li, G., Zhao, N., Liu, T., Li, J., He, C., Shi, C., Liu, E. and Sha, J., 2014. Effect of Sc/Zr ratio on the microstructure and mechanical properties of new type of Al–Zn–Mg–Sc–Zr alloys. Materials Science and Engineering: A, 617, pp.219-227.
0 | 0 | 0.19 | 0 | 2.55 | 0 | 6.98 | 0 | 0 | 0.29 | 0 | 0 | 0 | 0.27 | 470 | 120 | 24 | 599 | 643 | 9 | Li, G., Zhao, N., Liu, T., Li, J., He, C., Shi, C., Liu, E. and Sha, J., 2014. Effect of Sc/Zr ratio on the microstructure and mechanical properties of new type of Al–Zn–Mg–Sc–Zr alloys. Materials Science and Engineering: A, 617, pp.219-227.
0 | 0 | 0.19 | 0 | 2.55 | 0 | 6.98 | 0 | 0 | 0.29 | 0 | 0 | 0 | 0.27 | 470 | 120 | 32 | 597 | 632 | 8.6 | Li, G., Zhao, N., Liu, T., Li, J., He, C., Shi, C., Liu, E. and Sha, J., 2014. Effect of Sc/Zr ratio on the microstructure and mechanical properties of new type of Al–Zn–Mg–Sc–Zr alloys. Materials Science and Engineering: A, 617, pp.219-227.
0 | 0 | 0.17 | 0 | 2.58 | 0 | 6.94 | 0 | 0 | 0 | 0 | 0 | 0 | 0.48 | 470 | 120 | 24 | 594 | 641 | 7.9 | Li, G., Zhao, N., Liu, T., Li, J., He, C., Shi, C., Liu, E. and Sha, J., 2014. Effect of Sc/Zr ratio on the microstructure and mechanical properties of new type of Al–Zn–Mg–Sc–Zr alloys. Materials Science and Engineering: A, 617, pp.219-227.
0 | 0 | 0.21 | 0 | 2.6 | 0 | 6.84 | 0 | 0 | 0.18 | 0 | 0 | 0 | 0.37 | 470 | 120 | 24 | 573 | 616 | 11 | Li, G., Zhao, N., Liu, T., Li, J., He, C., Shi, C., Liu, E. and Sha, J., 2014. Effect of Sc/Zr ratio on the microstructure and mechanical properties of new type of Al–Zn–Mg–Sc–Zr alloys. Materials Science and Engineering: A, 617, pp.219-227.
0.08 | 0.16 | 0.34 | 0.33 | 1.91 | 0 | 5.39 | 0 | 0 | 0 | 0 | 0 | 0 | 0 | 470 | 120 | 24 | 439 | 498 | 16.5 | Li, G., Zhao, N., Liu, T., Li, J., He, C., Shi, C., Liu, E. and Sha, J., 2014. Effect of Sc/Zr ratio on the microstructure and mechanical properties of new type of Al–Zn–Mg–Sc–Zr alloys. Materials Science and Engineering: A, 617, pp.219-227.
0 | 0 | 0.22 | 0 | 2.49 | 0 | 7.11 | 0 | 0 | 0.4 | 0 | 0 | 0 | 0.22 | 470 | 25 | 0 | 319 | 489 | 19.2 | Li, G., Zhao, N., Liu, T., Li, J., He, C., Shi, C., Liu, E. and Sha, J., 2014. Effect of Sc/Zr ratio on the microstructure and mechanical properties of new type of Al–Zn–Mg–Sc–Zr alloys. Materials Science and Engineering: A, 617, pp.219-227.
0 | 0 | 0.19 | 0 | 2.55 | 0 | 6.98 | 0 | 0 | 0.29 | 0 | 0 | 0 | 0.27 | 470 | 25 | 0 | 311 | 468 | 17.2 | Li, G., Zhao, N., Liu, T., Li, J., He, C., Shi, C., Liu, E. and Sha, J., 2014. Effect of Sc/Zr ratio on the microstructure and mechanical properties of new type of Al–Zn–Mg–Sc–Zr alloys. Materials Science and Engineering: A, 617, pp.219-227.
0 | 0 | 0.21 | 0 | 2.6 | 0 | 6.84 | 0 | 0 | 0.18 | 0 | 0 | 0 | 0.37 | 470 | 25 | 0 | 307 | 478 | 15.9 | Li, G., Zhao, N., Liu, T., Li, J., He, C., Shi, C., Liu, E. and Sha, J., 2014. Effect of Sc/Zr ratio on the microstructure and mechanical properties of new type of Al–Zn–Mg–Sc–Zr alloys. Materials Science and Engineering: A, 617, pp.219-227.
0 | 0 | 0.17 | 0 | 2.58 | 0 | 6.94 | 0 | 0 | 0 | 0 | 0 | 0 | 0.48 | 470 | 25 | 0 | 294 | 445 | 19.3 | Li, G., Zhao, N., Liu, T., Li, J., He, C., Shi, C., Liu, E. and Sha, J., 2014. Effect of Sc/Zr ratio on the microstructure and mechanical properties of new type of Al–Zn–Mg–Sc–Zr alloys. Materials Science and Engineering: A, 617, pp.219-227.
0 | 0 | 3.7 | 0.3 | 0.37 | 0 | 0.5 | 0 | 0 | 0.14 | 1.5 | 0 | 0 | 0 | 520 | 165 | 60 | 453 | 493 | 12.5 | Li, H., Huang, D., Kang, W., Liu, J., Ou, Y. and Li, D., 2016. Effect of different aging processes on the microstructure and mechanical properties of a novel Al–Cu–Li alloy. Journal of Materials Science & Technology, 32(10), pp.1049-1053.
0 | 0 | 3.7 | 0.3 | 0.37 | 0 | 0.5 | 0 | 0 | 0.14 | 1.5 | 0 | 0 | 0 | 520 | 180 | 20 | 448 | 511 | 5.5 | Li, H.Y., Kang, W. and Lu, X.C., 2015. Effect of age-forming on microstructure, mechanical and corrosion properties of a novel Al–Li alloy. Journal of Alloys and Compounds, 640, pp.210-218.
0 | 0 | 3.7 | 0.3 | 0.37 | 0 | 0.5 | 0 | 0 | 0.14 | 1.5 | 0 | 0 | 0 | 520 | 180 | 15 | 442 | 506 | 5.8 | Li, H.Y., Kang, W. and Lu, X.C., 2015. Effect of age-forming on microstructure, mechanical and corrosion properties of a novel Al–Li alloy. Journal of Alloys and Compounds, 640, pp.210-218.
0 | 0 | 3.7 | 0.3 | 0.37 | 0 | 0.5 | 0 | 0 | 0.14 | 1.5 | 0 | 0 | 0 | 520 | 180 | 10 | 424 | 489 | 6.8 | Li, H.Y., Kang, W. and Lu, X.C., 2015. Effect of age-forming on microstructure, mechanical and corrosion properties of a novel Al–Li alloy. Journal of Alloys and Compounds, 640, pp.210-218.
0 | 0 | 3.7 | 0.3 | 0.37 | 0 | 0.5 | 0 | 0 | 0.14 | 1.5 | 0 | 0 | 0 | 520 | 180 | 5 | 373 | 470 | 9.5 | Li, H.Y., Kang, W. and Lu, X.C., 2015. Effect of age-forming on microstructure, mechanical and corrosion properties of a novel Al–Li alloy. Journal of Alloys and Compounds, 640, pp.210-218.
0 | 0 | 1 | 0 | 0 | 0 | 0 | 0 | 0 | 0.17 | 2.5 | 0 | 0 | 0 | 510 | 150 | 16 |  | 563 | 4.2 | Liu, Q., Chen, C.Z. and Cui, J.Z., 2005. Effect of copper content on mechanical properties and fracture behaviors of Al-Li-Cu alloy. Metallurgical and materials transactions A, 36(6), pp.1389-1394.
0 | 0 | 5.3 | 0 | 0 | 0 | 0 | 0 | 0 | 0.17 | 2.49 | 0 | 0 | 0 | 510 | 150 | 50 |  | 564 | 1.8 | Liu, Q., Chen, C.Z. and Cui, J.Z., 2005. Effect of copper content on mechanical properties and fracture behaviors of Al-Li-Cu alloy. Metallurgical and materials transactions A, 36(6), pp.1389-1394.
0 | 0 | 6 | 0 | 0 | 0 | 0 | 0 | 0 | 0.17 | 2.54 | 0 | 0 | 0 | 510 | 150 | 50 |  | 554 | 1.7 | Liu, Q., Chen, C.Z. and Cui, J.Z., 2005. Effect of copper content on mechanical properties and fracture behaviors of Al-Li-Cu alloy. Metallurgical and materials transactions A, 36(6), pp.1389-1394.
1.18 | 0.191 | 1.13 | 0 | 1.58 | 0.169 | 0 | 0.151 | 0.032 | 0 | 0 | 0 | 0 | 0 | 550 | 170 | 24 | 361 | 419 | 18.8 | Meng, Y., Cui, J., Zhao, Z. and Zuo, Y., 2013. Effect of vanadium on the microstructures and mechanical properties of an Al–Mg–Si–Cu–Cr–Ti alloy of 6XXX series. Journal of alloys and compounds, 573, pp.102-111.
1.21 | 0.179 | 1.09 | 0 | 1.57 | 0.178 | 0 | 0.158 | 0.028 | 0 | 0 | 0 | 0 | 0 | 550 | 170 | 24 | 342 | 390 | 15.2 | Meng, Y., Cui, J., Zhao, Z. and Zuo, Y., 2013. Effect of vanadium on the microstructures and mechanical properties of an Al–Mg–Si–Cu–Cr–Ti alloy of 6XXX series. Journal of alloys and compounds, 573, pp.102-111.
1.17 | 0.184 | 1.11 | 0 | 1.62 | 0.151 | 0 | 0 | 0.029 | 0 | 0 | 0 | 0 | 0 | 550 | 170 | 24 | 319 | 395 | 23.4 | Meng, Y., Cui, J., Zhao, Z. and Zuo, Y., 2013. Effect of vanadium on the microstructures and mechanical properties of an Al–Mg–Si–Cu–Cr–Ti alloy of 6XXX series. Journal of alloys and compounds, 573, pp.102-111.
0 | 0 | 4.17 | 0 | 0.41 | 0 | 0 | 0 | 0 | 0.12 | 1.1 | 0 | 0 | 0 | 500 | 25 | 0 | 355 | 486 | 10.7 | Sun, J., Zhang, L., Wu, G., Zhang, X., Rong, M. and Wang, C., 2019. Microstructural characteristics and mechanical properties of extruded Al-4Cu-1Li-0.4 Mg-0.1 Zr-xZn alloy. Materials Science and Engineering: A, 743, pp.223-232.
0 | 0 | 4.17 | 0 | 0.41 | 0 | 0 | 0 | 0 | 0.12 | 1.1 | 0 | 0 | 0 | 500 | 175 | 32 | 510 | 576 | 8.4 | Sun, J., Zhang, L., Wu, G., Zhang, X., Rong, M. and Wang, C., 2019. Microstructural characteristics and mechanical properties of extruded Al-4Cu-1Li-0.4 Mg-0.1 Zr-xZn alloy. Materials Science and Engineering: A, 743, pp.223-232.
0 | 0 | 4.12 | 0 | 0.37 | 0 | 0.41 | 0 | 0 | 0.11 | 1.05 | 0 | 0 | 0 | 500 | 25 | 0 | 383 | 489 | 10.1 | Sun, J., Zhang, L., Wu, G., Zhang, X., Rong, M. and Wang, C., 2019. Microstructural characteristics and mechanical properties of extruded Al-4Cu-1Li-0.4 Mg-0.1 Zr-xZn alloy. Materials Science and Engineering: A, 743, pp.223-232.
0 | 0 | 4.12 | 0 | 0.37 | 0 | 0.41 | 0 | 0 | 0.11 | 1.05 | 0 | 0 | 0 | 500 | 175 | 32 | 529 | 591 | 7.9 | Sun, J., Zhang, L., Wu, G., Zhang, X., Rong, M. and Wang, C., 2019. Microstructural characteristics and mechanical properties of extruded Al-4Cu-1Li-0.4 Mg-0.1 Zr-xZn alloy. Materials Science and Engineering: A, 743, pp.223-232.
0 | 0 | 4.09 | 0 | 0.7 | 0 | 0.39 | 0 | 0 | 0.14 | 0.98 | 0 | 0 | 0 | 500 | 25 | 0 | 408 | 507 | 11.2 | Sun, J., Zhang, L., Wu, G., Zhang, X., Rong, M. and Wang, C., 2019. Microstructural characteristics and mechanical properties of extruded Al-4Cu-1Li-0.4 Mg-0.1 Zr-xZn alloy. Materials Science and Engineering: A, 743, pp.223-232.
0 | 0 | 4.09 | 0 | 0.7 | 0 | 0.39 | 0 | 0 | 0.14 | 0.98 | 0 | 0 | 0 | 500 | 175 | 32 | 537 | 602 | 8.1 | Sun, J., Zhang, L., Wu, G., Zhang, X., Rong, M. and Wang, C., 2019. Microstructural characteristics and mechanical properties of extruded Al-4Cu-1Li-0.4 Mg-0.1 Zr-xZn alloy. Materials Science and Engineering: A, 743, pp.223-232.
0 | 0 | 4.25 | 0 | 1.18 | 0 | 0.43 | 0 | 0 | 0.11 | 1.18 | 0 | 0 | 0 | 500 | 25 | 0 | 439 | 550 | 10 | Sun, J., Zhang, L., Wu, G., Zhang, X., Rong, M. and Wang, C., 2019. Microstructural characteristics and mechanical properties of extruded Al-4Cu-1Li-0.4 Mg-0.1 Zr-xZn alloy. Materials Science and Engineering: A, 743, pp.223-232.
0 | 0 | 4.25 | 0 | 1.18 | 0 | 0.43 | 0 | 0 | 0.11 | 1.18 | 0 | 0 | 0 | 500 | 175 | 32 | 597 | 660 | 7.6 | Sun, J., Zhang, L., Wu, G., Zhang, X., Rong, M. and Wang, C., 2019. Microstructural characteristics and mechanical properties of extruded Al-4Cu-1Li-0.4 Mg-0.1 Zr-xZn alloy. Materials Science and Engineering: A, 743, pp.223-232.
0 | 0 | 0 | 0.35 | 1.98 | 0 | 5.42 | 0 | 0 | 0 | 0 | 0 | 0 | 0 | 470 | 120 | 12 | 462 | 498 | 15.8 | Li, B., Pan, Q., Huang, X. and Yin, Z., 2014. Microstructures and properties of Al–Zn–Mg–Mn alloy with trace amounts of Sc and Zr. Materials Science and Engineering: A, 616, pp.219-228.
0 | 0 | 0 | 0.35 | 1.98 | 0 | 5.42 | 0 | 0 | 0 | 0 | 0 | 0 | 0 | 470 | 120 | 24 | 479 | 514 | 14.2 | Li, B., Pan, Q., Huang, X. and Yin, Z., 2014. Microstructures and properties of Al–Zn–Mg–Mn alloy with trace amounts of Sc and Zr. Materials Science and Engineering: A, 616, pp.219-228.
0 | 0 | 0 | 0.35 | 1.98 | 0 | 5.42 | 0 | 0 | 0 | 0 | 0 | 0 | 0 | 470 | 120 | 48 | 465 | 506 | 14.8 | Li, B., Pan, Q., Huang, X. and Yin, Z., 2014. Microstructures and properties of Al–Zn–Mg–Mn alloy with trace amounts of Sc and Zr. Materials Science and Engineering: A, 616, pp.219-228.
0 | 0 | 0 | 0.35 | 1.98 | 0 | 5.42 | 0 | 0 | 0.12 | 0 | 0 | 0 | 0.12 | 470 | 120 | 12 | 495 | 531 | 13.6 | Li, B., Pan, Q., Huang, X. and Yin, Z., 2014. Microstructures and properties of Al–Zn–Mg–Mn alloy with trace amounts of Sc and Zr. Materials Science and Engineering: A, 616, pp.219-228.
0 | 0 | 0 | 0.35 | 1.98 | 0 | 5.42 | 0 | 0 | 0.12 | 0 | 0 | 0 | 0.12 | 470 | 120 | 24 | 518 | 554 | 12.7 | Li, B., Pan, Q., Huang, X. and Yin, Z., 2014. Microstructures and properties of Al–Zn–Mg–Mn alloy with trace amounts of Sc and Zr. Materials Science and Engineering: A, 616, pp.219-228.
0 | 0 | 0 | 0.35 | 1.98 | 0 | 5.42 | 0 | 0 | 0.12 | 0 | 0 | 0 | 0.12 | 470 | 120 | 48 | 509 | 545 | 13.2 | Li, B., Pan, Q., Huang, X. and Yin, Z., 2014. Microstructures and properties of Al–Zn–Mg–Mn alloy with trace amounts of Sc and Zr. Materials Science and Engineering: A, 616, pp.219-228.
0 | 0 | 0 | 0.35 | 1.98 | 0 | 5.42 | 0 | 0 | 0.12 | 0 | 0 | 0 | 0.24 | 470 | 120 | 12 | 541 | 568 | 11.4 | Li, B., Pan, Q., Huang, X. and Yin, Z., 2014. Microstructures and properties of Al–Zn–Mg–Mn alloy with trace amounts of Sc and Zr. Materials Science and Engineering: A, 616, pp.219-228.
0 | 0 | 0 | 0.35 | 1.98 | 0 | 5.42 | 0 | 0 | 0.12 | 0 | 0 | 0 | 0.24 | 470 | 120 | 24 | 561 | 584 | 10.8 | Li, B., Pan, Q., Huang, X. and Yin, Z., 2014. Microstructures and properties of Al–Zn–Mg–Mn alloy with trace amounts of Sc and Zr. Materials Science and Engineering: A, 616, pp.219-228.
0 | 0 | 0 | 0.35 | 1.98 | 0 | 5.42 | 0 | 0 | 0.12 | 0 | 0 | 0 | 0.24 | 470 | 120 | 48 | 549 | 577 | 10.9 | Li, B., Pan, Q., Huang, X. and Yin, Z., 2014. Microstructures and properties of Al–Zn–Mg–Mn alloy with trace amounts of Sc and Zr. Materials Science and Engineering: A, 616, pp.219-228.
0 | 0 | 0 | 0 | 0 | 0 | 0 | 0 | 0 | 0 | 0.9 | 0 | 0 | 0 | 538 | 200 | 0.25 |  | 75 | 43 | Starke, E.A., Sanders, T.H. and Palmer, I.G., 1981. New approaches to alloy development in the Al-Li system. JOM, 33(8), pp.24-33.
0 | 0 | 0 | 0 | 0 | 0 | 0 | 0 | 0 | 0 | 0.9 | 0 | 0 | 0 | 538 | 200 | 4 |  | 82 | 39 | Starke, E.A., Sanders, T.H. and Palmer, I.G., 1981. New approaches to alloy development in the Al-Li system. JOM, 33(8), pp.24-33.
0 | 0 | 0 | 0 | 0 | 0 | 0 | 0 | 0 | 0 | 2.3 | 0 | 0 | 0 | 538 | 200 | 4 | 195 | 278 |  | Starke, E.A., Sanders, T.H. and Palmer, I.G., 1981. New approaches to alloy development in the Al-Li system. JOM, 33(8), pp.24-33.
0 | 0 | 0 | 0 | 0 | 0 | 0 | 0 | 0 | 0 | 2.3 | 0 | 0 | 0 | 538 | 200 | 0.25 | 137 | 215 | 21 | Starke, E.A., Sanders, T.H. and Palmer, I.G., 1981. New approaches to alloy development in the Al-Li system. JOM, 33(8), pp.24-33.
0 | 0 | 0 | 0 | 0 | 0 | 0 | 0 | 0 | 0 | 1.5 | 0 | 0 | 0 | 538 | 200 | 4 |  |  | 30 | Starke, E.A., Sanders, T.H. and Palmer, I.G., 1981. New approaches to alloy development in the Al-Li system. JOM, 33(8), pp.24-33.
0 | 0 | 0 | 0 | 0 | 0 | 0 | 0 | 0 | 0 | 1.5 | 0 | 0 | 0 | 538 | 200 | 0.25 |  | 96 | 42 | Starke, E.A., Sanders, T.H. and Palmer, I.G., 1981. New approaches to alloy development in the Al-Li system. JOM, 33(8), pp.24-33.
0.05 | 0.05 | 1.02 | 0.33 | 1.43 | 0 | 3.56 | 0 | 0 | 0.12 | 2.12 | 0 | 0 | 0 | 525 | 160 | 46 | 368 | 502 | 9.6 | Wei, B.C., Chen, C.Q., Huang, Z. and Zhang, Y.G., 2000. Aging behavior of Li containing Al–Zn–Mg–Cu alloys. Materials Science and Engineering: A, 280(1), pp.161-167.
0.05 | 0.05 | 0.98 | 0.32 | 1.45 | 0 | 2.88 | 0 | 0 | 0.11 | 1.81 | 0 | 0 | 0 | 525 | 160 | 40 | 355 | 458 | 9.1 | Wei, B.C., Chen, C.Q., Huang, Z. and Zhang, Y.G., 2000. Aging behavior of Li containing Al–Zn–Mg–Cu alloys. Materials Science and Engineering: A, 280(1), pp.161-167.
0.05 | 0.05 | 1.02 | 0.31 | 1.62 | 0 | 3.94 | 0 | 0 | 0.12 | 0 | 0 | 0 | 0 | 525 | 100 | 76 | 327 | 398 | 22.3 | Wei, B.C., Chen, C.Q., Huang, Z. and Zhang, Y.G., 2000. Aging behavior of Li containing Al–Zn–Mg–Cu alloys. Materials Science and Engineering: A, 280(1), pp.161-167.
0.05 | 0.05 | 2.4 | 0 | 2.6 | 0 | 8.6 | 0 | 0 | 0 | 0 | 0.1 | 0 | 0 | 455 | 121 | 24 | 660 | 679 | 12.2 | Wu, Y.L., Li, C., Froes, F.S. and Alvarez, A., 1999. Microalloying of Sc, Ni, and Ce in an advanced Al-Zn-Mg-Cu alloy. Metallurgical and materials Transactions A, 30(4), pp.1017-1024.
0.05 | 0.05 | 2.4 | 0 | 2.6 | 0 | 8.6 | 0 | 0 | 0 | 0 | 0 | 0 | 0 | 455 | 121 | 24 | 649 | 672 | 12.4 | Wu, Y.L., Li, C., Froes, F.S. and Alvarez, A., 1999. Microalloying of Sc, Ni, and Ce in an advanced Al-Zn-Mg-Cu alloy. Metallurgical and materials Transactions A, 30(4), pp.1017-1024.
0 | 0 | 4.25 | 0.39 | 0.37 | 0 | 0.61 | 0 | 0 | 0.12 | 1.01 | 0 | 0 | 0.28 | 520 | 180 | 24 | 474 | 533 | 4.7 | Yang, R., Zhi, Q., Wang, F., Zhang, Y., Liu, Z., Wang, J., Tan, X., Chen, Y. and Cao, Y., 2018. Effects of enhanced solution treatment on microstructure and mechanical properties of Al–Cu–Li–Sc alloy. Materials Science and Technology, 34(10), pp.1201-1211.
7 | 0.12 | 0.01 | 0 | 0.47 | 0 | 0 | 0 | 0.09 | 0 | 0 | 0 | 0 | 0 | 550 | 175 | 6 | 311.7 | 375.7 | 12.4 | Li, Y. J., Brusethaug, S., & Olsen, A. (2006). Influence of Cu on the mechanical properties and precipitation behavior of AlSi7Mg0. 5 alloy during aging treatment. Scripta Materialia, 54(1), 99-103.
7 | 0.13 | 1.04 | 0 | 0.45 | 0 | 0 | 0 | 0.09 | 0 | 0 | 0 | 0 | 0 | 525 | 175 | 6 | 291.4 | 386 | 11.1 | Li, Y. J., Brusethaug, S., & Olsen, A. (2006). Influence of Cu on the mechanical properties and precipitation behavior of AlSi7Mg0. 5 alloy during aging treatment. Scripta Materialia, 54(1), 99-103.
7 | 0.13 | 2.99 | 0 | 0.45 | 0 | 0 | 0 | 0.09 | 0 | 0 | 0 | 0 | 0 | 515 | 175 | 6 | 342.8 | 442.3 | 7.6 | Li, Y. J., Brusethaug, S., & Olsen, A. (2006). Influence of Cu on the mechanical properties and precipitation behavior of AlSi7Mg0. 5 alloy during aging treatment. Scripta Materialia, 54(1), 99-103.
0 | 0 | 1.2 | 0 | 1 | 0 | 0 | 0 | 0 | 0.12 | 2.5 | 0 | 0 | 0 | 500 | 160 | 36 |  |  | 13 | Kim, J. M., Seong, K. D., Jun, J. H., Shin, K., Kim, K. T., & Jung, W. J. (2007). Microstructural characteristics and mechanical properties of Al–2.5 wt.% Li–1.2 wt.% Cu–xMg alloys. Journal of alloys and Compounds, 434, 324-326.
0 | 0 | 1.2 | 0 | 1.5 | 0 | 0 | 0 | 0 | 0.12 | 2.5 | 0 | 0 | 0 | 500 | 160 | 36 | 197.3 | 332.3 | 8 | Kim, J. M., Seong, K. D., Jun, J. H., Shin, K., Kim, K. T., & Jung, W. J. (2007). Microstructural characteristics and mechanical properties of Al–2.5 wt.% Li–1.2 wt.% Cu–xMg alloys. Journal of alloys and Compounds, 434, 324-326.
0 | 0 | 1.2 | 0 | 2 | 0 | 0 | 0 | 0 | 0.12 | 2.5 | 0 | 0 | 0 | 500 | 160 | 36 | 199.4 | 338.4 | 11 | Kim, J. M., Seong, K. D., Jun, J. H., Shin, K., Kim, K. T., & Jung, W. J. (2007). Microstructural characteristics and mechanical properties of Al–2.5 wt.% Li–1.2 wt.% Cu–xMg alloys. Journal of alloys and Compounds, 434, 324-326.
0 | 0 | 1.2 | 0 | 2.5 | 0 | 0 | 0 | 0 | 0.12 | 2.5 | 0 | 0 | 0 | 500 | 160 | 36 | 203.5 | 351.7 | 16 | Kim, J. M., Seong, K. D., Jun, J. H., Shin, K., Kim, K. T., & Jung, W. J. (2007). Microstructural characteristics and mechanical properties of Al–2.5 wt.% Li–1.2 wt.% Cu–xMg alloys. Journal of alloys and Compounds, 434, 324-326.
0.14 | 0 | 3.6 | 0.52 | 2.3 | 0 | 0 | 0 | 0 | 0 | 1.6 | 0 | 0 | 0 | 497 | 187 | 16 | 255 | 345 | 11 | Webster, D. (1979). Properties and microstructure of aluminum-copper-magnesium-lithium alloys. Metallurgical Transactions A, 10(12), 1913-1921.
0.18 | 0 | 4.2 | 0.61 | 2.2 | 0 | 0 | 0 | 0 | 0 | 2.5 | 0 | 0 | 0 | 497 | 187 | 16 | 262 | 360 | 7 | Webster, D. (1979). Properties and microstructure of aluminum-copper-magnesium-lithium alloys. Metallurgical Transactions A, 10(12), 1913-1921.
0.05 | 0.07 | 1.22 | 0 | 2.56 | 0 | 6.87 | 0 | 0.04 | 0.08 | 0 | 0 | 0.002 | 0 | 488 | 121 | 24 | 565 | 626 | 10.8 | Thompson, D. S., Subramanya, B. S., & Levy, S. A. (1971). Quench rate effects in al-zn-mg-cu alloys. Metallurgical Transactions, 2(4), 1149-1160.
0.05 | 0.07 | 1.22 | 0 | 2.39 | 0 | 6.58 | 0 | 0.03 | 0.11 | 0 | 0 | 0.002 | 0 | 488 | 121 | 24 | 548 | 587.9 | 12.7 | Thompson, D. S., Subramanya, B. S., & Levy, S. A. (1971). Quench rate effects in al-zn-mg-cu alloys. Metallurgical Transactions, 2(4), 1149-1160.
0.03 | 0.06 | 1.18 | 0 | 2.46 | 0 | 6.72 | 0 | 0.05 | 0.18 | 0 | 0 | 0.002 | 0 | 488 | 121 | 24 | 569.5 | 628.8 | 11.7 | Thompson, D. S., Subramanya, B. S., & Levy, S. A. (1971). Quench rate effects in al-zn-mg-cu alloys. Metallurgical Transactions, 2(4), 1149-1160.
0.04 | 0.07 | 1.2 | 0 | 2.42 | 0.04 | 6.66 | 0 | 0.03 | 0 | 0 | 0 | 0.004 | 0 | 488 | 121 | 24 | 511.6 | 575 | 13.7 | Thompson, D. S., Subramanya, B. S., & Levy, S. A. (1971). Quench rate effects in al-zn-mg-cu alloys. Metallurgical Transactions, 2(4), 1149-1160.
0.05 | 0.06 | 1.39 | 0 | 2.6 | 0.11 | 6.97 | 0 | 0.03 | 0 | 0 | 0 | 0.002 | 0 | 488 | 121 | 24 | 559.2 | 624.7 | 12.5 | Thompson, D. S., Subramanya, B. S., & Levy, S. A. (1971). Quench rate effects in al-zn-mg-cu alloys. Metallurgical Transactions, 2(4), 1149-1160.
0.04 | 0.07 | 1.23 | 0.1 | 2.41 | 0 | 6.54 | 0 | 0.02 | 0 | 0 | 0 | 0.001 | 0 | 488 | 121 | 24 | 504.7 | 568.1 | 13 | Thompson, D. S., Subramanya, B. S., & Levy, S. A. (1971). Quench rate effects in al-zn-mg-cu alloys. Metallurgical Transactions, 2(4), 1149-1160.
0.04 | 0.08 | 1.21 | 0.26 | 2.6 | 0 | 6.87 | 0 | 0.03 | 0 | 0 | 0 | 0.001 | 0 | 488 | 121 | 24 | 519.2 | 580.5 | 12.7 | Thompson, D. S., Subramanya, B. S., & Levy, S. A. (1971). Quench rate effects in al-zn-mg-cu alloys. Metallurgical Transactions, 2(4), 1149-1160.
0.04 | 0.08 | 1.22 | 0.39 | 2.61 | 0 | 6.76 | 0 | 0.02 | 0 | 0 | 0 | 0.001 | 0 | 488 | 121 | 24 | 519.9 | 589.5 | 11.8 | Thompson, D. S., Subramanya, B. S., & Levy, S. A. (1971). Quench rate effects in al-zn-mg-cu alloys. Metallurgical Transactions, 2(4), 1149-1160.
0.04 | 0.08 | 1.21 | 0.35 | 2.35 | 0.05 | 6.62 | 0 | 0.03 | 0.06 | 0 | 0 | 0.002 | 0 | 488 | 121 | 24 | 565.4 | 620.5 | 11 | Thompson, D. S., Subramanya, B. S., & Levy, S. A. (1971). Quench rate effects in al-zn-mg-cu alloys. Metallurgical Transactions, 2(4), 1149-1160.
0.04 | 0.08 | 1.15 | 0.31 | 2.41 | 0.05 | 6.85 | 0 | 0.03 | 0.13 | 0 | 0 | 0.001 | 0 | 488 | 121 | 24 | 577.8 | 642.6 | 9.5 | Thompson, D. S., Subramanya, B. S., & Levy, S. A. (1971). Quench rate effects in al-zn-mg-cu alloys. Metallurgical Transactions, 2(4), 1149-1160.
0.04 | 0.07 | 1.19 | 0 | 2.42 | 0.04 | 6.9 | 0 | 0.04 | 0.08 | 0 | 0 | 0.002 | 0 | 488 | 121 | 24 | 562.6 | 625.4 | 11.3 | Thompson, D. S., Subramanya, B. S., & Levy, S. A. (1971). Quench rate effects in al-zn-mg-cu alloys. Metallurgical Transactions, 2(4), 1149-1160.
0.03 | 0.08 | 1.17 | 0 | 2.38 | 0.05 | 6.51 | 0 | 0.06 | 0.13 | 0 | 0 | 0.002 | 0 | 488 | 121 | 24 | 566.1 | 628.8 | 11.7 | Thompson, D. S., Subramanya, B. S., & Levy, S. A. (1971). Quench rate effects in al-zn-mg-cu alloys. Metallurgical Transactions, 2(4), 1149-1160.
0.05 | 0.08 | 1.23 | 0.3 | 2.63 | 0 | 6.78 | 0 | 0.04 | 0.11 | 0 | 0 | 0.002 | 0 | 488 | 121 | 24 | 579.2 | 643.3 | 9.8 | Thompson, D. S., Subramanya, B. S., & Levy, S. A. (1971). Quench rate effects in al-zn-mg-cu alloys. Metallurgical Transactions, 2(4), 1149-1160.
0.03 | 0.08 | 1.18 | 0.51 | 2.41 | 0.1 | 6.57 | 0 | 0.05 | 0.16 | 0 | 0 | 0.001 | 0 | 488 | 121 | 24 | 578.5 | 644 | 7.7 | Thompson, D. S., Subramanya, B. S., & Levy, S. A. (1971). Quench rate effects in al-zn-mg-cu alloys. Metallurgical Transactions, 2(4), 1149-1160.
0.05 | 0.06 | 1.2 | 0 | 2.38 | 0 | 6.64 | 0 | 0.03 | 0 | 0 | 0 | 0 | 0 | 488 | 121 | 24 | 506.1 | 561.9 | 8 | Thompson, D. S., Subramanya, B. S., & Levy, S. A. (1971). Quench rate effects in al-zn-mg-cu alloys. Metallurgical Transactions, 2(4), 1149-1160.
0.04 | 0.06 | 1.39 | 0 | 2.61 | 0.12 | 7.11 | 0 | 0.03 | 0 | 0 | 0 | 0 | 0 | 488 | 121 | 24 | 580.5 | 641.9 | 12 | Thompson, D. S., Subramanya, B. S., & Levy, S. A. (1971). Quench rate effects in al-zn-mg-cu alloys. Metallurgical Transactions, 2(4), 1149-1160.
0.04 | 0.05 | 4.01 | 0 | 0 | 0 | 0 | 0 | 0 | 0.16 | 1.24 | 0 | 0 | 0 | 530 | 25 | 0 | 152 | 354 | 22 | Gilmore, D. L., & Starke, E. A. (1997). Trace element effects on precipitation processes and mechanical properties in an Al-Cu-Li alloy. Metallurgical and materials transactions A, 28(7), 1399-1415.
0.04 | 0.05 | 4.22 | 0 | 0.54 | 0 | 0 | 0 | 0 | 0.16 | 1.31 | 0 | 0 | 0 | 530 | 25 | 0 | 160 | 402 | 19 | Gilmore, D. L., & Starke, E. A. (1997). Trace element effects on precipitation processes and mechanical properties in an Al-Cu-Li alloy. Metallurgical and materials transactions A, 28(7), 1399-1415.
0.01 | 0.01 | 4.3 | 0 | 0 | 0 | 0 | 0 | 0 | 0.14 | 1.18 | 0 | 0 | 0 | 530 | 25 | 0 |  | 389 | 23 | Gilmore, D. L., & Starke, E. A. (1997). Trace element effects on precipitation processes and mechanical properties in an Al-Cu-Li alloy. Metallurgical and materials transactions A, 28(7), 1399-1415.
0.04 | 0.05 | 4.01 | 0 | 0 | 0 | 0 | 0 | 0 | 0.16 | 1.24 | 0 | 0 | 0 | 530 | 120 | 20 | 269 |  |  | Gilmore, D. L., & Starke, E. A. (1997). Trace element effects on precipitation processes and mechanical properties in an Al-Cu-Li alloy. Metallurgical and materials transactions A, 28(7), 1399-1415.
0.04 | 0.05 | 4.22 | 0 | 0.54 | 0 | 0 | 0 | 0 | 0.16 | 1.31 | 0 | 0 | 0 | 530 | 120 | 20 | 316 |  |  | Gilmore, D. L., & Starke, E. A. (1997). Trace element effects on precipitation processes and mechanical properties in an Al-Cu-Li alloy. Metallurgical and materials transactions A, 28(7), 1399-1415.
0.04 | 0.05 | 4.01 | 0 | 0 | 0 | 0 | 0 | 0 | 0.16 | 1.24 | 0 | 0 | 0 | 530 | 160 | 150 | 407 | 515 | 9 | Gilmore, D. L., & Starke, E. A. (1997). Trace element effects on precipitation processes and mechanical properties in an Al-Cu-Li alloy. Metallurgical and materials transactions A, 28(7), 1399-1415.
0.04 | 0.05 | 4.22 | 0 | 0.54 | 0 | 0 | 0 | 0 | 0.16 | 1.31 | 0 | 0 | 0 | 530 | 160 | 88 | 524 | 583 | 6 | Gilmore, D. L., & Starke, E. A. (1997). Trace element effects on precipitation processes and mechanical properties in an Al-Cu-Li alloy. Metallurgical and materials transactions A, 28(7), 1399-1415.
0.01 | 0.01 | 4.3 | 0 | 0 | 0 | 0 | 0 | 0 | 0.14 | 1.18 | 0 | 0 | 0 | 530 | 160 | 144 | 402 | 530 | 8.5 | Gilmore, D. L., & Starke, E. A. (1997). Trace element effects on precipitation processes and mechanical properties in an Al-Cu-Li alloy. Metallurgical and materials transactions A, 28(7), 1399-1415.
0.62 | 0.33 | 0.28 | 0.06 | 0.9 | 0.17 | 0.02 | 0 | 0.02 | 0 | 0 | 0 | 0 | 0 | 530 | 160 | 18 | 311 | 340 | 18 | Fujii, H., Cui, L., Maeda, M., & Nogi, K. (2006). Effect of tool shape on mechanical properties and microstructure of friction stir welded aluminum alloys. Materials Science and Engineering: A, 419(1-2), 25-31.
0 | 0 | 1 | 0 | 0 | 0 | 0 | 0 | 0 | 0.17 | 2.5 | 0 | 0 | 0 | 510 | 150 | 24 |  | 563.8 | 4.2 | Liu, Q., Chen, C. Z., & Cui, J. Z. (2005). Effect of copper content on mechanical properties and fracture behaviors of Al-Li-Cu alloy. Metallurgical and materials transactions A, 36(6), 1389-1394.
0 | 0 | 5.3 | 0 | 0 | 0 | 0 | 0 | 0 | 0.17 | 2.49 | 0 | 0 | 0 | 510 | 150 | 48 |  | 565.1 | 1.83 | Liu, Q., Chen, C. Z., & Cui, J. Z. (2005). Effect of copper content on mechanical properties and fracture behaviors of Al-Li-Cu alloy. Metallurgical and materials transactions A, 36(6), 1389-1394.
0 | 0 | 6 | 0 | 0 | 0 | 0 | 0 | 0 | 0.17 | 2.54 | 0 | 0 | 0 | 510 | 150 | 48 |  | 554.7 | 1.69 | Liu, Q., Chen, C. Z., & Cui, J. Z. (2005). Effect of copper content on mechanical properties and fracture behaviors of Al-Li-Cu alloy. Metallurgical and materials transactions A, 36(6), 1389-1394.
0.031 | 0.068 | 0.003 | 0 | 1.57 | 0 | 7.82 | 0 | 0 | 0.139 | 0 | 0 | 0 | 0 | 470 | 120 | 24 |  | 515 |  | Liao, Y. G., Han, X. Q., Zeng, M. X., & Jin, M. (2015). Influence of Cu on microstructure and tensile properties of 7XXX series aluminum alloy. Materials & Design, 66, 581-586.
0.035 | 0.071 | 0.768 | 0 | 1.58 | 0 | 7.9 | 0 | 0 | 0.142 | 0 | 0 | 0 | 0 | 470 | 120 | 24 |  | 571 | 16.7 | Liao, Y. G., Han, X. Q., Zeng, M. X., & Jin, M. (2015). Influence of Cu on microstructure and tensile properties of 7XXX series aluminum alloy. Materials & Design, 66, 581-586.
0.026 | 0.072 | 1.64 | 0 | 1.59 | 0 | 7.8 | 0 | 0 | 0.14 | 0 | 0 | 0 | 0 | 470 | 120 | 24 |  | 574 | 19.5 | Liao, Y. G., Han, X. Q., Zeng, M. X., & Jin, M. (2015). Influence of Cu on microstructure and tensile properties of 7XXX series aluminum alloy. Materials & Design, 66, 581-586.
0 | 0 | 0 | 0 | 0 | 0 | 0 | 0 | 0 | 0.17 | 2.5 | 0 | 0 | 0 | 510 | 150 | 16 |  | 474 | 4.3 | Liu, Q., Chen, C.Z. and Cui, J.Z., 2005. Effect of copper content on mechanical properties and fracture behaviors of Al-Li-Cu alloy. Metallurgical and materials transactions A, 36(6), pp.1389-1394.
0 | 0 | 1.6 | 0 | 2.5 | 0.25 | 5.6 | 0 | 0 | 0 | 0 | 0 | 0 | 0 | 460 | 25 | 0 |  | 570 | 11 | Brandes, E. and Brook, G., 1998. Smithells Light Metals Handbook. Oxford [England]: Butterworth-Heinemann.
0 | 0 | 1.6 | 0 | 2.5 | 0.25 | 5.6 | 0 | 0 | 0 | 0 | 0 | 0 | 0 | 465 | 110 | 15 | 435 | 505 | 13 | Brandes, E. and Brook, G., 1998. Smithells Light Metals Handbook. Oxford [England]: Butterworth-Heinemann.
0 | 0 | 2.03 | 0 | 0 | 0 | 0 | 0 | 0 | 0.17 | 2.53 | 0 | 0 | 0 | 510 | 150 | 24 |  | 588 | 4 | Liu, Q., Chen, C.Z. and Cui, J.Z., 2005. Effect of copper content on mechanical properties and fracture behaviors of Al-Li-Cu alloy. Metallurgical and materials transactions A, 36(6), pp.1389-1394.
0 | 0 | 2.88 | 0 | 0 | 0 | 0 | 0 | 0 | 0.16 | 2.52 | 0 | 0 | 0 | 510 | 150 | 32 |  | 605 | 3.7 | Liu, Q., Chen, C.Z. and Cui, J.Z., 2005. Effect of copper content on mechanical properties and fracture behaviors of Al-Li-Cu alloy. Metallurgical and materials transactions A, 36(6), pp.1389-1394.
0 | 0 | 3.89 | 0 | 0 | 0 | 0 | 0 | 0 | 0.18 | 2.5 | 0 | 0 | 0 | 510 | 150 | 32 |  | 589 | 2.4 | Liu, Q., Chen, C.Z. and Cui, J.Z., 2005. Effect of copper content on mechanical properties and fracture behaviors of Al-Li-Cu alloy. Metallurgical and materials transactions A, 36(6), pp.1389-1394.
0 | 0 | 4.5 | 0.6 | 1.5 | 0 | 0 | 0 | 0 | 0 | 0 | 0 | 0 | 0 | 495 | 25 | 48 | 322.5 | 472.5 | 19.75 | Brandes, E. and Brook, G., 1998. Smithells Light Metals Handbook. Oxford [England]: Butterworth-Heinemann.
0 | 0 | 4.5 | 0.6 | 1.5 | 0 | 0 | 0 | 0 | 0 | 0 | 0 | 0 | 0 | 495 | 160 | 16 | 395 | 475 | 10 | Brandes, E. and Brook, G., 1998. Smithells Light Metals Handbook. Oxford [England]: Butterworth-Heinemann.
0.15 | 0.2 | 1.6 | 0.1 | 2.5 | 0.23 | 5.6 | 0 | 0.1 | 0 | 0 | 0 | 0 | 0 | 515 | 147.5 | 24 | 455 | 524 | 11 | Davis, J., 1993. Aluminum And Aluminum Alloys. Materials Park, OH: ASM International.
0.175 | 1.1 | 2.3 | 0 | 1.55 | 0 | 0.1 | 0 | 0.07 | 0 | 0 | 1.05 | 0 | 0 | 530 | 200 | 20 | 372 | 441 | 10 | Davis, J., 1993. Aluminum And Aluminum Alloys. Materials Park, OH: ASM International.
0.2 | 0.3 | 6.3 | 0.3 | 0.02 | 0 | 0.1 | 0.1 | 0.06 | 0.175 | 0 | 0 | 0 | 0 | 535 | 190 | 26 |  | 388 |  | Davis, J., 1993. Aluminum And Aluminum Alloys. Materials Park, OH: ASM International.
0.3 | 0.4 | 0.1 | 0.25 | 2.8 | 0.2 | 4 | 0 | 0.1 | 0 | 0 | 0 | 0 | 0 | 480 | 120 | 22 | 380 | 450 | 13 | Davis, J., 1993. Aluminum And Aluminum Alloys. Materials Park, OH: ASM International.
0.3 | 0.4 | 4.4 | 0.6 | 1.6 | 0.1 | 0.2 | 0 | 0 | 0 | 0 | 0 | 0 | 0 | 495 | 190 | 12 | 393 | 476 | 10 | Alcoa, n.d. 2024 Aluminum Alloy Sheet and Plate. Viewed at https://datasheets.globalspec.com/ds/3794/AlcoaNorthAmericanRolledProducts/39945A16-733B-4A20-AFF0-C05992E1AA26
0.4 | 0.42 | 1.4 | 0.13 | 2.4 | 0.26 | 5.6 | 0 | 0.01 | 0 | 0 | 0 | 0 | 0 | 465 | 120 | 24 | 467 | 526 | 10 | Rikhtegar, F. and Ketabchi, M., 2010. Investigation of mechanical properties of 7075 Al alloy formed by forward thixoextrusion process. Materials & Design, 31(8), pp.3943-3948.
0.49 | 0.24 | 0.31 | 0.01 | 1.01 | 0.055 | 0.05 | 0.01 | 0 | 0 | 0 | 0.06 | 0 | 0 | 530 | 25 | 0 | 100 | 257 |  | Farshidi, M.H., Kazeminezhad, M. and Miyamoto, H., 2013. Severe plastic deformation of 6061 aluminum alloy tube with pre and post heat treatments. Materials Science and Engineering: A, 563, pp.60-67.
0.5 | 0.35 | 4 | 0.7 | 0.6 | 0.1 | 0.25 | 0 | 0.125 | 0.125 | 0 | 0 | 0 | 0 | 500 | 25 | 0 | 275 | 427 | 22 | Davis, J., 1993. Aluminum And Aluminum Alloys. Materials Park, OH: ASM International.
0.5 | 0.5 | 4.35 | 0.6 | 1.5 | 0.1 | 0.25 | 0 | 0.15 | 0.05 | 0 | 0 | 0 | 0 | 495 | 190 | 12 | 345 | 425 | 5 | Davis, J., 1993. Aluminum And Aluminum Alloys. Materials Park, OH: ASM International.
0.5 | 0.5 | 4.35 | 0.6 | 1.5 | 0.1 | 0.25 | 0 | 0.15 | 0.05 | 0 | 0 | 0 | 0 | 495 | 190 | 16 | 315 | 415 | 5 | Davis, J., 1993. Aluminum And Aluminum Alloys. Materials Park, OH: ASM International.
0.56 | 0.22 | 0.24 | 0.02 | 1.01 | 0.06 | 0.01 | 0 | 0 | 0 | 0 | 0 | 0 | 0 | 530 | 25 | 0 | 150.5 | 269.8 | 47.9 | Kim, W., Kim, J., Park, T., Hong, S., Kim, D., Kim, Y. and Lee, J., 2002. Enhancement of strength and superplasticity in a 6061 Al alloy processed by equal-channel-angular-pressing. Metallurgical and Materials Transactions A, 33(10), pp.3155-3164.
0.56 | 0.22 | 0.24 | 0.02 | 1.01 | 0.06 | 0.01 | 0 | 0 | 0 | 0 | 0 | 0 | 0 | 530 | 100 | 48 | 198.1 | 287.7 | 41.6 | Kim, W., Kim, J., Park, T., Hong, S., Kim, D., Kim, Y. and Lee, J., 2002. Enhancement of strength and superplasticity in a 6061 Al alloy processed by equal-channel-angular-pressing. Metallurgical and Materials Transactions A, 33(10), pp.3155-3164.
0.6 | 0.7 | 0.275 | 0.15 | 1 | 0.195 | 0.25 | 0 | 0.15 | 0 | 0 | 0 | 0 | 0 | 530 | 25 | 0 | 145 | 241 | 25 | Davis, J., 1993. Aluminum And Aluminum Alloys. Materials Park, OH: ASM International.
0.6 | 0.7 | 0.275 | 0.15 | 1 | 0.195 | 0.25 | 0 | 0.15 | 0 | 0 | 0 | 0 | 0 | 530 | 160 | 18 | 276 | 310 | 17 | Davis, J., 1993. Aluminum And Aluminum Alloys. Materials Park, OH: ASM International.
0.8 | 0 | 4.4 | 0.75 | 0.7 | 0 | 0 | 0 | 0 | 0 | 0 | 0 | 0 | 0 | 505 | 25 | 48 | 306 | 443 | 16 | Brandes, E. and Brook, G., 1998. Smithells Light Metals Handbook. Oxford [England]: Butterworth-Heinemann.
0.8 | 0 | 4.4 | 0.75 | 0.7 | 0 | 0 | 0 | 0 | 0 | 0 | 0 | 0 | 0 | 505 | 172.5 | 12.5 | 428 | 476 | 9.7 | Brandes, E. and Brook, G., 1998. Smithells Light Metals Handbook. Oxford [England]: Butterworth-Heinemann.
0.8 | 0.456 | 0.321 | 0.212 | 0.91 | 0.021 | 0.178 | 0 | 0 | 0 | 0 | 0 | 0 | 0 | 500 | 200 | 0.25 | 125 | 260 | 22 | Ozturk, F., Sisman, A., Toros, S., Kilic, S. and Picu, R.C., 2010. Influence of aging treatment on mechanical properties of 6061 aluminum alloy. Materials & Design, 31(2), pp.972-975.
0.8 | 0.456 | 0.321 | 0.212 | 0.91 | 0.021 | 0.178 | 0 | 0 | 0 | 0 | 0 | 0 | 0 | 500 | 200 | 1.5 | 245 | 290 | 15 | Ozturk, F., Sisman, A., Toros, S., Kilic, S. and Picu, R.C., 2010. Influence of aging treatment on mechanical properties of 6061 aluminum alloy. Materials & Design, 31(2), pp.972-975.
0.8 | 0.456 | 0.321 | 0.212 | 0.91 | 0.021 | 0.178 | 0 | 0 | 0 | 0 | 0 | 0 | 0 | 500 | 200 | 18 | 265 | 316 | 13.4 | Ozturk, F., Sisman, A., Toros, S., Kilic, S., & Picu, R. C. (2010). Influence of aging treatment on mechanical properties of 6061 aluminum alloy. Materials & Design, 31(2), 972-975.
0.84 | 0.37 | 0.32 | 0.18 | 0.6 | 0 | 0 | 0 | 0 | 0 | 0 | 0 | 0 | 0 | 517 | 152 | 12 | 257 | 315 | 17 | Zhao, Z., Zhijian, S. and Yingkun, X., 1991. Effect of microstructure on the mechanical properties of an Al alloy 6061-SiC particle composite. Materials Science and Engineering: A, 132, pp.83-88.
0.85 | 0 | 4.44 | 0.77 | 0.45 | 0 | 0 | 0 | 0 | 0 | 0 | 0 | 0 | 0 | 500 | 160 | 8.5 | 320 | 380 | 15 | Singh, S. and Goel, D., 1990. Influence of thermomechanical ageing on tensile properties of 2014 aluminium alloy. Journal of Materials Science, 25(9), pp.3894-3900.
0.85 | 0.7 | 4.45 | 0.8 | 0.5 | 0.1 | 0.25 | 0 | 0.15 | 0.05 | 0 | 0 | 0 | 0 | 500 | 160 | 18 | 399 | 457 | 9 | Polmear, I., 2017. Light Alloys. Oxford: Elsevier/Butterworth-Heinemann.
0.85 | 0.7 | 4.45 | 0.8 | 0.5 | 0.1 | 0.25 | 0 | 0.15 | 0.05 | 0 | 0 | 0 | 0 | 500 | 177 | 18 | 398 | 457 | 9 | Davis, J., 1993. Aluminum And Aluminum Alloys. Materials Park, OH: ASM International.
4.41 | 0.63 | 0.14 | 2.06 | 2.52 | 0.22 | 0.65 | 0 | 0.01 | 0 | 0 | 0 | 0 | 0 | 450 | 25 | 0 |  |  | 6 | Abubakre, O.K., Mamaki, U.P. and Muriana, R.A., 2009. Investigation of the quenching properties of selected media on 6061 aluminum alloy. Journal of Minerals & Materials Characterization & Engineering, 8(4), pp.303-315.
4.41 | 0.63 | 0.14 | 2.06 | 2.52 | 0.22 | 0.65 | 0 | 0.01 | 0 | 0 | 0 | 0 | 0 | 500 | 25 | 0 |  |  |  | Abubakre, O.K., Mamaki, U.P. and Muriana, R.A., 2009. Investigation of the quenching properties of selected media on 6061 aluminum alloy. Journal of Minerals & Materials Characterization & Engineering, 8(4), pp.303-315.
0.055 | 0.061 | 2.35 | 0.0076 | 1.94 | 0.0051 | 7.76 | 0 | 0 | 0.12 | 0 | 0 | 0 | 0 | 477 | 120 | 60 | 552.7 | 606.2 | 19 | Investigation of precipitation behavior and related hardening in AA 7055 aluminum alloy
0.055 | 0.061 | 2.35 | 0.0076 | 1.94 | 0.0051 | 7.76 | 0 | 0 | 0.12 | 0 | 0 | 0 | 0 | 477 | 120 | 48 | 540.1 | 598.3 | 20.8 | Investigation of precipitation behavior and related hardening in AA 7055 aluminum alloy
0.055 | 0.061 | 2.35 | 0.0076 | 1.94 | 0.0051 | 7.76 | 0 | 0 | 0.12 | 0 | 0 | 0 | 0 | 477 | 120 | 40 | 550.6 | 614.6 | 21.9 | Investigation of precipitation behavior and related hardening in AA 7055 aluminum alloy
0.055 | 0.061 | 2.35 | 0.0076 | 1.94 | 0.0051 | 7.76 | 0 | 0 | 0.12 | 0 | 0 | 0 | 0 | 477 | 120 | 32 | 523.9 | 584.2 | 22.3 | Investigation of precipitation behavior and related hardening in AA 7055 aluminum alloy
0.055 | 0.061 | 2.35 | 0.0076 | 1.94 | 0.0051 | 7.76 | 0 | 0 | 0.12 | 0 | 0 | 0 | 0 | 477 | 120 | 24 | 525 | 584.7 | 20.9 | Investigation of precipitation behavior and related hardening in AA 7055 aluminum alloy
0.055 | 0.061 | 2.35 | 0.0076 | 1.94 | 0.0051 | 7.76 | 0 | 0 | 0.12 | 0 | 0 | 0 | 0 | 477 | 120 | 16 | 529.1 | 586.8 | 23.8 | Investigation of precipitation behavior and related hardening in AA 7055 aluminum alloy
0.055 | 0.061 | 2.35 | 0.0076 | 1.94 | 0.0051 | 7.76 | 0 | 0 | 0.12 | 0 | 0 | 0 | 0 | 477 | 120 | 12 | 515 | 579.5 | 22.6 | Investigation of precipitation behavior and related hardening in AA 7055 aluminum alloy
0.055 | 0.061 | 2.35 | 0.0076 | 1.94 | 0.0051 | 7.76 | 0 | 0 | 0.12 | 0 | 0 | 0 | 0 | 477 | 120 | 9 | 516 | 589.4 | 22.7 | Investigation of precipitation behavior and related hardening in AA 7055 aluminum alloy
0.055 | 0.061 | 2.35 | 0.0076 | 1.94 | 0.0051 | 7.76 | 0 | 0 | 0.12 | 0 | 0 | 0 | 0 | 477 | 120 | 7 | 507.7 | 585.2 | 24.5 | Investigation of precipitation behavior and related hardening in AA 7055 aluminum alloy
0.055 | 0.061 | 2.35 | 0.0076 | 1.94 | 0.0051 | 7.76 | 0 | 0 | 0.12 | 0 | 0 | 0 | 0 | 477 | 120 | 5 | 505 | 588.9 | 24.1 | Investigation of precipitation behavior and related hardening in AA 7055 aluminum alloy
0.055 | 0.061 | 2.35 | 0.0076 | 1.94 | 0.0051 | 7.76 | 0 | 0 | 0.12 | 0 | 0 | 0 | 0 | 477 | 120 | 3 | 484.1 | 574.7 | 25.2 | Investigation of precipitation behavior and related hardening in AA 7055 aluminum alloy
0.055 | 0.061 | 2.35 | 0.0076 | 1.94 | 0.0051 | 7.76 | 0 | 0 | 0.12 | 0 | 0 | 0 | 0 | 477 | 120 | 1 | 465.2 | 567.4 | 26 | Investigation of precipitation behavior and related hardening in AA 7055 aluminum alloy
0.055 | 0.061 | 2.35 | 0.0076 | 1.94 | 0.0051 | 7.76 | 0 | 0 | 0.12 | 0 | 0 | 0 | 0 | 477 | 120 | 0.5 | 436.4 | 542.2 | 27 | Investigation of precipitation behavior and related hardening in AA 7055 aluminum alloy
0.055 | 0.061 | 2.35 | 0.0076 | 1.94 | 0.0051 | 7.76 | 0 | 0 | 0.12 | 0 | 0 | 0 | 0 | 477 | 120 | 0.25 | 425.4 | 548 | 28.3 | Investigation of precipitation behavior and related hardening in AA 7055 aluminum alloy
0.055 | 0.061 | 2.35 | 0.0076 | 1.94 | 0.0051 | 7.76 | 0 | 0 | 0.12 | 0 | 0 | 0 | 0 | 477 | 120 | 0.17 | 400.2 | 542.8 | 30 | Investigation of precipitation behavior and related hardening in AA 7055 aluminum alloy
0.055 | 0.061 | 2.35 | 0.0076 | 1.94 | 0.0051 | 7.76 | 0 | 0 | 0.12 | 0 | 0 | 0 | 0 | 477 | 160 | 72 | 389.8 | 474.2 | 15.5 | Investigation of precipitation behavior and related hardening in AA 7055 aluminum alloy
0.055 | 0.061 | 2.35 | 0.0076 | 1.94 | 0.0051 | 7.76 | 0 | 0 | 0.12 | 0 | 0 | 0 | 0 | 477 | 160 | 60 | 410.9 | 489.6 | 16.2 | Investigation of precipitation behavior and related hardening in AA 7055 aluminum alloy
0.055 | 0.061 | 2.35 | 0.0076 | 1.94 | 0.0051 | 7.76 | 0 | 0 | 0.12 | 0 | 0 | 0 | 0 | 477 | 160 | 48 | 427.9 | 504.5 | 17.1 | Investigation of precipitation behavior and related hardening in AA 7055 aluminum alloy
0.055 | 0.061 | 2.35 | 0.0076 | 1.94 | 0.0051 | 7.76 | 0 | 0 | 0.12 | 0 | 0 | 0 | 0 | 477 | 160 | 40 | 452.6 | 514.8 | 17.5 | Investigation of precipitation behavior and related hardening in AA 7055 aluminum alloy
0.055 | 0.061 | 2.35 | 0.0076 | 1.94 | 0.0051 | 7.76 | 0 | 0 | 0.12 | 0 | 0 | 0 | 0 | 477 | 160 | 32 | 481.4 | 535.9 | 17.1 | Investigation of precipitation behavior and related hardening in AA 7055 aluminum alloy
0.055 | 0.061 | 2.35 | 0.0076 | 1.94 | 0.0051 | 7.76 | 0 | 0 | 0.12 | 0 | 0 | 0 | 0 | 477 | 160 | 24 | 513.8 | 551.9 | 17.1 | Investigation of precipitation behavior and related hardening in AA 7055 aluminum alloy
0.055 | 0.061 | 2.35 | 0.0076 | 1.94 | 0.0051 | 7.76 | 0 | 0 | 0.12 | 0 | 0 | 0 | 0 | 477 | 160 | 16 | 542.6 | 572.9 | 17.3 | Investigation of precipitation behavior and related hardening in AA 7055 aluminum alloy
0.055 | 0.061 | 2.35 | 0.0076 | 1.94 | 0.0051 | 7.76 | 0 | 0 | 0.12 | 0 | 0 | 0 | 0 | 477 | 160 | 12 | 568.8 | 593.5 | 17.5 | Investigation of precipitation behavior and related hardening in AA 7055 aluminum alloy
0.055 | 0.061 | 2.35 | 0.0076 | 1.94 | 0.0051 | 7.76 | 0 | 0 | 0.12 | 0 | 0 | 0 | 0 | 477 | 160 | 9 | 590.4 | 604.8 | 15.5 | Investigation of precipitation behavior and related hardening in AA 7055 aluminum alloy
0.055 | 0.061 | 2.35 | 0.0076 | 1.94 | 0.0051 | 7.76 | 0 | 0 | 0.12 | 0 | 0 | 0 | 0 | 477 | 160 | 7 | 595.1 | 607.4 | 16.7 | Investigation of precipitation behavior and related hardening in AA 7055 aluminum alloy
0.055 | 0.061 | 2.35 | 0.0076 | 1.94 | 0.0051 | 7.76 | 0 | 0 | 0.12 | 0 | 0 | 0 | 0 | 477 | 160 | 5 | 590.4 | 619.2 | 14.1 | Investigation of precipitation behavior and related hardening in AA 7055 aluminum alloy
0.055 | 0.061 | 2.35 | 0.0076 | 1.94 | 0.0051 | 7.76 | 0 | 0 | 0.12 | 0 | 0 | 0 | 0 | 477 | 160 | 3 | 576.5 | 610 | 18.8 | Investigation of precipitation behavior and related hardening in AA 7055 aluminum alloy
0.055 | 0.061 | 2.35 | 0.0076 | 1.94 | 0.0051 | 7.76 | 0 | 0 | 0.12 | 0 | 0 | 0 | 0 | 477 | 160 | 1 | 532.3 | 593.5 | 20.6 | Investigation of precipitation behavior and related hardening in AA 7055 aluminum alloy
0.055 | 0.061 | 2.35 | 0.0076 | 1.94 | 0.0051 | 7.76 | 0 | 0 | 0.12 | 0 | 0 | 0 | 0 | 477 | 160 | 0.5 | 493.7 | 572.4 | 21.1 | Investigation of precipitation behavior and related hardening in AA 7055 aluminum alloy
0.055 | 0.061 | 2.35 | 0.0076 | 1.94 | 0.0051 | 7.76 | 0 | 0 | 0.12 | 0 | 0 | 0 | 0 | 477 | 160 | 0.25 | 452.6 | 559.1 | 24.9 | Investigation of precipitation behavior and related hardening in AA 7055 aluminum alloy
0.055 | 0.061 | 2.35 | 0.0076 | 1.94 | 0.0051 | 7.76 | 0 | 0 | 0.12 | 0 | 0 | 0 | 0 | 477 | 160 | 0.17 | 400.6 | 542.1 | 29.1 | Investigation of precipitation behavior and related hardening in AA 7055 aluminum alloy
0.055 | 0.061 | 2.35 | 0.0076 | 1.94 | 0.0051 | 7.76 | 0 | 0 | 0.12 | 0 | 0 | 0 | 0 | 477 | 25 | 0 | 275.5 | 451.6 | 34 | Investigation of precipitation behavior and related hardening in AA 7055 aluminum alloy
0.01 | 0.02 | 1.39 | 0 | 1.58 | 0 | 7.55 | 0 | 0 | 0.12 | 0 | 0 | 0 | 0 | 475 | 25 | 0 | 355.2 | 508.2 | 20.5 | Effect of one-step aging on microstructure and properties of a novel Al-Zn-Mg-Cu-Zr alloy
0.01 | 0.02 | 1.39 | 0 | 1.58 | 0 | 7.55 | 0 | 0 | 0.12 | 0 | 0 | 0 | 0 | 475 | 100 | 2 | 437.6 | 559.4 | 16.3 | Effect of one-step aging on microstructure and properties of a novel Al-Zn-Mg-Cu-Zr alloy
0.01 | 0.02 | 1.39 | 0 | 1.58 | 0 | 7.55 | 0 | 0 | 0.12 | 0 | 0 | 0 | 0 | 475 | 100 | 4 | 477 | 571.5 | 15.9 | Effect of one-step aging on microstructure and properties of a novel Al-Zn-Mg-Cu-Zr alloy
0.01 | 0.02 | 1.39 | 0 | 1.58 | 0 | 7.55 | 0 | 0 | 0.12 | 0 | 0 | 0 | 0 | 475 | 100 | 8 | 492.9 | 582.8 | 13.8 | Effect of one-step aging on microstructure and properties of a novel Al-Zn-Mg-Cu-Zr alloy
0.01 | 0.02 | 1.39 | 0 | 1.58 | 0 | 7.55 | 0 | 0 | 0.12 | 0 | 0 | 0 | 0 | 475 | 100 | 14 | 508.3 | 588.8 | 14.7 | Effect of one-step aging on microstructure and properties of a novel Al-Zn-Mg-Cu-Zr alloy
0.01 | 0.02 | 1.39 | 0 | 1.58 | 0 | 7.55 | 0 | 0 | 0.12 | 0 | 0 | 0 | 0 | 475 | 100 | 20 | 519.4 | 594.4 | 15.3 | Effect of one-step aging on microstructure and properties of a novel Al-Zn-Mg-Cu-Zr alloy
0.01 | 0.02 | 1.39 | 0 | 1.58 | 0 | 7.55 | 0 | 0 | 0.12 | 0 | 0 | 0 | 0 | 475 | 100 | 28 | 533.2 | 599.8 | 15.4 | Effect of one-step aging on microstructure and properties of a novel Al-Zn-Mg-Cu-Zr alloy
0.01 | 0.02 | 1.39 | 0 | 1.58 | 0 | 7.55 | 0 | 0 | 0.12 | 0 | 0 | 0 | 0 | 475 | 100 | 36 | 538.3 | 602 | 15.4 | Effect of one-step aging on microstructure and properties of a novel Al-Zn-Mg-Cu-Zr alloy
0.01 | 0.02 | 1.39 | 0 | 1.58 | 0 | 7.55 | 0 | 0 | 0.12 | 0 | 0 | 0 | 0 | 475 | 100 | 44 | 542.2 | 601.8 | 15.5 | Effect of one-step aging on microstructure and properties of a novel Al-Zn-Mg-Cu-Zr alloy
0.01 | 0.02 | 1.39 | 0 | 1.58 | 0 | 7.55 | 0 | 0 | 0.12 | 0 | 0 | 0 | 0 | 475 | 100 | 52 | 545.3 | 601.7 | 14.8 | Effect of one-step aging on microstructure and properties of a novel Al-Zn-Mg-Cu-Zr alloy
0.01 | 0.02 | 1.39 | 0 | 1.58 | 0 | 7.55 | 0 | 0 | 0.12 | 0 | 0 | 0 | 0 | 475 | 100 | 64 | 554.3 | 604.4 | 15.1 | Effect of one-step aging on microstructure and properties of a novel Al-Zn-Mg-Cu-Zr alloy
0.01 | 0.02 | 1.39 | 0 | 1.58 | 0 | 7.55 | 0 | 0 | 0.12 | 0 | 0 | 0 | 0 | 475 | 100 | 88 | 559.7 | 604.7 | 15.6 | Effect of one-step aging on microstructure and properties of a novel Al-Zn-Mg-Cu-Zr alloy
0.01 | 0.02 | 1.39 | 0 | 1.58 | 0 | 7.55 | 0 | 0 | 0.12 | 0 | 0 | 0 | 0 | 475 | 140 | 2 | 517 | 573.3 | 17.5 | Effect of one-step aging on microstructure and properties of a novel Al-Zn-Mg-Cu-Zr alloy
0.01 | 0.02 | 1.39 | 0 | 1.58 | 0 | 7.55 | 0 | 0 | 0.12 | 0 | 0 | 0 | 0 | 475 | 140 | 4 | 537.1 | 578.1 | 14.5 | Effect of one-step aging on microstructure and properties of a novel Al-Zn-Mg-Cu-Zr alloy
0.01 | 0.02 | 1.39 | 0 | 1.58 | 0 | 7.55 | 0 | 0 | 0.12 | 0 | 0 | 0 | 0 | 475 | 140 | 8 | 548.6 | 581.3 | 14.3 | Effect of one-step aging on microstructure and properties of a novel Al-Zn-Mg-Cu-Zr alloy
0.01 | 0.02 | 1.39 | 0 | 1.58 | 0 | 7.55 | 0 | 0 | 0.12 | 0 | 0 | 0 | 0 | 475 | 140 | 12 | 555.5 | 581.5 | 16 | Effect of one-step aging on microstructure and properties of a novel Al-Zn-Mg-Cu-Zr alloy
0.01 | 0.02 | 1.39 | 0 | 1.58 | 0 | 7.55 | 0 | 0 | 0.12 | 0 | 0 | 0 | 0 | 475 | 140 | 14 | 559.7 | 584 | 16.1 | Effect of one-step aging on microstructure and properties of a novel Al-Zn-Mg-Cu-Zr alloy
0.01 | 0.02 | 1.39 | 0 | 1.58 | 0 | 7.55 | 0 | 0 | 0.12 | 0 | 0 | 0 | 0 | 475 | 140 | 16 | 556.7 | 581.2 | 17 | Effect of one-step aging on microstructure and properties of a novel Al-Zn-Mg-Cu-Zr alloy
0.01 | 0.02 | 1.39 | 0 | 1.58 | 0 | 7.55 | 0 | 0 | 0.12 | 0 | 0 | 0 | 0 | 475 | 140 | 20 | 551.9 | 576.7 | 16 | Effect of one-step aging on microstructure and properties of a novel Al-Zn-Mg-Cu-Zr alloy
0.01 | 0.02 | 1.39 | 0 | 1.58 | 0 | 7.55 | 0 | 0 | 0.12 | 0 | 0 | 0 | 0 | 475 | 140 | 24 | 550.4 | 575 | 15.5 | Effect of one-step aging on microstructure and properties of a novel Al-Zn-Mg-Cu-Zr alloy
0.01 | 0.02 | 1.39 | 0 | 1.58 | 0 | 7.55 | 0 | 0 | 0.12 | 0 | 0 | 0 | 0 | 475 | 140 | 28 | 548.6 | 569.8 | 16 | Effect of one-step aging on microstructure and properties of a novel Al-Zn-Mg-Cu-Zr alloy
0.01 | 0.02 | 1.39 | 0 | 1.58 | 0 | 7.55 | 0 | 0 | 0.12 | 0 | 0 | 0 | 0 | 475 | 140 | 36 | 543.4 | 566.4 | 15.7 | Effect of one-step aging on microstructure and properties of a novel Al-Zn-Mg-Cu-Zr alloy
0.01 | 0.02 | 1.39 | 0 | 1.58 | 0 | 7.55 | 0 | 0 | 0.12 | 0 | 0 | 0 | 0 | 475 | 140 | 48 | 526.9 | 551.6 | 17.5 | Effect of one-step aging on microstructure and properties of a novel Al-Zn-Mg-Cu-Zr alloy
0.01 | 0.02 | 1.39 | 0 | 1.58 | 0 | 7.55 | 0 | 0 | 0.12 | 0 | 0 | 0 | 0 | 475 | 140 | 64 | 513.4 | 543.3 | 17.5 | Effect of one-step aging on microstructure and properties of a novel Al-Zn-Mg-Cu-Zr alloy
0.01 | 0.02 | 1.39 | 0 | 1.58 | 0 | 7.55 | 0 | 0 | 0.12 | 0 | 0 | 0 | 0 | 475 | 140 | 88 | 488.7 | 526.7 | 18.2 | Effect of one-step aging on microstructure and properties of a novel Al-Zn-Mg-Cu-Zr alloy
0.01 | 0.02 | 1.39 | 0 | 1.58 | 0 | 7.55 | 0 | 0 | 0.12 | 0 | 0 | 0 | 0 | 475 | 160 | 1 | 524.5 | 563.5 | 14.3 | Effect of one-step aging on microstructure and properties of a novel Al-Zn-Mg-Cu-Zr alloy
0.01 | 0.02 | 1.39 | 0 | 1.58 | 0 | 7.55 | 0 | 0 | 0.12 | 0 | 0 | 0 | 0 | 475 | 160 | 2 | 543.5 | 571.5 | 14.2 | Effect of one-step aging on microstructure and properties of a novel Al-Zn-Mg-Cu-Zr alloy
0.01 | 0.02 | 1.39 | 0 | 1.58 | 0 | 7.55 | 0 | 0 | 0.12 | 0 | 0 | 0 | 0 | 475 | 160 | 4 | 561.5 | 580 | 15 | Effect of one-step aging on microstructure and properties of a novel Al-Zn-Mg-Cu-Zr alloy
0.01 | 0.02 | 1.39 | 0 | 1.58 | 0 | 7.55 | 0 | 0 | 0.12 | 0 | 0 | 0 | 0 | 475 | 160 | 6 | 553.1 | 563.5 | 14.9 | Effect of one-step aging on microstructure and properties of a novel Al-Zn-Mg-Cu-Zr alloy
0.01 | 0.02 | 1.39 | 0 | 1.58 | 0 | 7.55 | 0 | 0 | 0.12 | 0 | 0 | 0 | 0 | 475 | 160 | 10 | 523.6 | 545.7 | 15.5 | Effect of one-step aging on microstructure and properties of a novel Al-Zn-Mg-Cu-Zr alloy
0.01 | 0.02 | 1.39 | 0 | 1.58 | 0 | 7.55 | 0 | 0 | 0.12 | 0 | 0 | 0 | 0 | 475 | 160 | 18 | 468 | 502.9 | 17.7 | Effect of one-step aging on microstructure and properties of a novel Al-Zn-Mg-Cu-Zr alloy
0.01 | 0.02 | 1.39 | 0 | 1.58 | 0 | 7.55 | 0 | 0 | 0.12 | 0 | 0 | 0 | 0 | 475 | 160 | 30 | 437.9 | 480.4 | 17.7 | Effect of one-step aging on microstructure and properties of a novel Al-Zn-Mg-Cu-Zr alloy
0.01 | 0.02 | 1.39 | 0 | 1.58 | 0 | 7.55 | 0 | 0 | 0.12 | 0 | 0 | 0 | 0 | 475 | 160 | 48 | 395.8 | 448.5 | 16.3 | Effect of one-step aging on microstructure and properties of a novel Al-Zn-Mg-Cu-Zr alloy
0.01 | 0.02 | 1.39 | 0 | 1.58 | 0 | 7.55 | 0 | 0 | 0.12 | 0 | 0 | 0 | 0 | 475 | 160 | 64 | 374.1 | 432.2 | 16.9 | Effect of one-step aging on microstructure and properties of a novel Al-Zn-Mg-Cu-Zr alloy
0.4 | 0.35 | 0.1 | 0.1 | 0.675 | 0.1 | 0.1 | 0 | 0.1 | 0 | 0 | 0 | 0 | 0 | 525 | 175 | 0.1666667 | 61.8 | 135.6 | 32.9 | Influence of Ageing on Mechanical Properties of 6063 Al Alloy
0.4 | 0.35 | 0.1 | 0.1 | 0.675 | 0.1 | 0.1 | 0 | 0.1 | 0 | 0 | 0 | 0 | 0 | 525 | 175 | 0.5 | 64.7 | 141.6 | 33 | Influence of Ageing on Mechanical Properties of 6064 Al Alloy
0.4 | 0.35 | 0.1 | 0.1 | 0.675 | 0.1 | 0.1 | 0 | 0.1 | 0 | 0 | 0 | 0 | 0 | 525 | 175 | 1 | 155.7 | 231.4 | 26.3 | Influence of Ageing on Mechanical Properties of 6065 Al Alloy
0.4 | 0.35 | 0.1 | 0.1 | 0.675 | 0.1 | 0.1 | 0 | 0.1 | 0 | 0 | 0 | 0 | 0 | 525 | 175 | 1.5 | 172.9 | 234.2 | 22.5 | Influence of Ageing on Mechanical Properties of 6066 Al Alloy
0.4 | 0.35 | 0.1 | 0.1 | 0.675 | 0.1 | 0.1 | 0 | 0.1 | 0 | 0 | 0 | 0 | 0 | 525 | 175 | 2 | 151.5 | 202.6 | 25.6 | Influence of Ageing on Mechanical Properties of 6067 Al Alloy
0.4 | 0.35 | 0.1 | 0.1 | 0.675 | 0.1 | 0.1 | 0 | 0.1 | 0 | 0 | 0 | 0 | 0 | 525 | 175 | 2.5 | 134.9 | 220.5 | 19.1 | Influence of Ageing on Mechanical Properties of 6068 Al Alloy
0.4 | 0.35 | 0.1 | 0.1 | 0.675 | 0.1 | 0.1 | 0 | 0.1 | 0 | 0 | 0 | 0 | 0 | 525 | 175 | 3 | 176.1 | 226.9 | 17.5 | Influence of Ageing on Mechanical Properties of 6069 Al Alloy
0.4 | 0.35 | 0.1 | 0.1 | 0.675 | 0.1 | 0.1 | 0 | 0.1 | 0 | 0 | 0 | 0 | 0 | 525 | 175 | 4 | 227.2 | 265.8 | 16.3 | Influence of Ageing on Mechanical Properties of 6070 Al Alloy
0.4 | 0.35 | 0.1 | 0.1 | 0.675 | 0.1 | 0.1 | 0 | 0.1 | 0 | 0 | 0 | 0 | 0 | 525 | 175 | 6 | 246.7 | 278 | 18.3 | Influence of Ageing on Mechanical Properties of 6071 Al Alloy
0.4 | 0.35 | 0.1 | 0.1 | 0.675 | 0.1 | 0.1 | 0 | 0.1 | 0 | 0 | 0 | 0 | 0 | 525 | 175 | 8 | 245.1 | 285.6 | 17.6 | Influence of Ageing on Mechanical Properties of 6072 Al Alloy
0.4 | 0.35 | 0.1 | 0.1 | 0.675 | 0.1 | 0.1 | 0 | 0.1 | 0 | 0 | 0 | 0 | 0 | 525 | 175 | 12 | 223.4 | 249.6 | 19.5 | Influence of Ageing on Mechanical Properties of 6073 Al Alloy
0.4 | 0.35 | 0.1 | 0.1 | 0.675 | 0.1 | 0.1 | 0 | 0.1 | 0 | 0 | 0 | 0 | 0 | 525 | 175 | 16 | 250.5 | 281.2 | 16.5 | Influence of Ageing on Mechanical Properties of 6074 Al Alloy
0.4 | 0.35 | 0.1 | 0.1 | 0.675 | 0.1 | 0.1 | 0 | 0.1 | 0 | 0 | 0 | 0 | 0 | 525 | 175 | 48 | 227.2 | 248.9 | 18.1 | Influence of Ageing on Mechanical Properties of 6075 Al Alloy
0.4 | 0.35 | 0.1 | 0.1 | 0.675 | 0.1 | 0.1 | 0 | 0.1 | 0 | 0 | 0 | 0 | 0 | 525 | 175 | 96 | 207.4 | 238.4 | 16.9 | Influence of Ageing on Mechanical Properties of 6076 Al Alloy
0.4 | 0.35 | 0.1 | 0.1 | 0.675 | 0.1 | 0.1 | 0 | 0.1 | 0 | 0 | 0 | 0 | 0 | 525 | 175 | 168 | 191.4 | 222.4 | 21.5 | Influence of Ageing on Mechanical Properties of 6076 Al Alloy
0.4 | 0.35 | 0.1 | 0.1 | 0.675 | 0.1 | 0.1 | 0 | 0.1 | 0 | 0 | 0 | 0 | 0 | 525 | 175 | 336 | 137.5 | 193.4 | 19.7 | Influence of Ageing on Mechanical Properties of 6063 Al Alloy
0.082 | 0.35 | 0.12 | 0.3 | 2.3 | 0 | 5.2 | 0 | 0 | 0.13 | 0 | 0 | 0 | 0 | 470 | 25 | 0 | 190 | 327 | 18.68 | Microstructural, mechanical and electrochemical behaviour of a 7017 Al–Zn–Mg alloy of different tempers
0.082 | 0.35 | 0.12 | 0.3 | 2.3 | 0 | 5.2 | 0 | 0 | 0.13 | 0 | 0 | 0 | 0 | 470 | 120 | 0.5 | 290 | 431 | 15.81 | Microstructural, mechanical and electrochemical behaviour of a 7017 Al–Zn–Mg alloy of different tempers
0.082 | 0.35 | 0.12 | 0.3 | 2.3 | 0 | 5.2 | 0 | 0 | 0.13 | 0 | 0 | 0 | 0 | 470 | 120 | 24 | 400 | 457 | 10.58 | Microstructural, mechanical and electrochemical behaviour of a 7017 Al–Zn–Mg alloy of different tempers
0.082 | 0.35 | 0.12 | 0.3 | 2.3 | 0 | 5.2 | 0 | 0 | 0.13 | 0 | 0 | 0 | 0 | 470 | 120 | 120 | 360 | 431 | 11.13 | Microstructural, mechanical and electrochemical behaviour of a 7017 Al–Zn–Mg alloy of different tempers
0.6 | 0.4 | 0.3 | 0.12 | 1.01 | 0.2 | 0.18 | 0 | 0 | 0 | 0 | 0 | 0 | 0 | 500 | 190 | 1 | 309 | 387 | 8 | Aging Time Effects on the Mechanical Properties of Al 6061-T6 Alloy
0.6 | 0.4 | 0.3 | 0.12 | 1.01 | 0.2 | 0.18 | 0 | 0 | 0 | 0 | 0 | 0 | 0 | 500 | 190 | 2 | 315 | 432 | 6 | Aging Time Effects on the Mechanical Properties of Al 6061-T6 Alloy
0.6 | 0.4 | 0.3 | 0.12 | 1.01 | 0.2 | 0.18 | 0 | 0 | 0 | 0 | 0 | 0 | 0 | 500 | 190 | 3 | 342 | 304 | 8.2 | Aging Time Effects on the Mechanical Properties of Al 6061-T6 Alloy
0.6 | 0.4 | 0.3 | 0.12 | 1.01 | 0.2 | 0.18 | 0 | 0 | 0 | 0 | 0 | 0 | 0 | 500 | 190 | 4 | 336 | 292 | 8.5 | Aging Time Effects on the Mechanical Properties of Al 6061-T6 Alloy
0.02 | 0.04 | 1.79 | 0 | 1.5 | 0 | 7.41 | 0 | 0.04 | 0.09 | 0 | 0 | 0 | 0 | 480 | 90 | 1 | 301 | 475 | 24.1 | Effect of ageing temperature on microstructure, mechanical property and corrosion behavior of aluminum alloy 7085
0.02 | 0.04 | 1.79 | 0 | 1.5 | 0 | 7.41 | 0 | 0.04 | 0.09 | 0 | 0 | 0 | 0 | 480 | 90 | 40 | 434 | 555 | 15.5 | Effect of ageing temperature on microstructure, mechanical property and corrosion behavior of aluminum alloy 7085
0.02 | 0.04 | 1.79 | 0 | 1.5 | 0 | 7.41 | 0 | 0.04 | 0.09 | 0 | 0 | 0 | 0 | 480 | 150 | 1 | 391 | 500 | 16.1 | Effect of ageing temperature on microstructure, mechanical property and corrosion behavior of aluminum alloy 7085
0.02 | 0.04 | 1.79 | 0 | 1.5 | 0 | 7.41 | 0 | 0.04 | 0.09 | 0 | 0 | 0 | 0 | 480 | 150 | 8 | 489 | 542 | 13 | Effect of ageing temperature on microstructure, mechanical property and corrosion behavior of aluminum alloy 7085
0.15 | 0.26 | 1.5 | 0 | 2.4 | 0 | 5.7 | 0 | 0 | 0 | 0 | 0 | 0 | 0 | 480 | 140 | 1 | 417.9 | 518.3 | 22.3 | Examining the effect of the aging state on strength and plasticity of wrought aluminum alloys
0.15 | 0.26 | 1.5 | 0 | 2.4 | 0 | 5.7 | 0 | 0 | 0 | 0 | 0 | 0 | 0 | 480 | 140 | 2 | 448.2 | 529.2 | 20.2 | Examining the effect of the aging state on strength and plasticity of wrought aluminum alloys
0.15 | 0.26 | 1.5 | 0 | 2.4 | 0 | 5.7 | 0 | 0 | 0 | 0 | 0 | 0 | 0 | 480 | 140 | 12 | 484 | 543.9 | 17.7 | Examining the effect of the aging state on strength and plasticity of wrought aluminum alloys
0.15 | 0.26 | 1.5 | 0 | 2.4 | 0 | 5.7 | 0 | 0 | 0 | 0 | 0 | 0 | 0 | 480 | 140 | 16 | 512.8 | 566.5 | 16.3 | Examining the effect of the aging state on strength and plasticity of wrought aluminum alloys
0.15 | 0.26 | 1.5 | 0 | 2.4 | 0 | 5.7 | 0 | 0 | 0 | 0 | 0 | 0 | 0 | 480 | 140 | 96 | 476.3 | 543.2 | 16.4 | Examining the effect of the aging state on strength and plasticity of wrought aluminum alloys
0.15 | 0.26 | 1.5 | 0 | 2.4 | 0 | 5.7 | 0 | 0 | 0 | 0 | 0 | 0 | 0 | 480 | 140 | 264 | 449.8 | 526.8 | 15.6 | Examining the effect of the aging state on strength and plasticity of wrought aluminum alloys
0.5 | 0.5 | 4.5 | 0.58 | 1.5 | 0.01 | 0.25 | 0 | 0.15 | 0 | 0 | 0 | 0 | 0 | 500 | 25 | 0 | 224.6 | 411.7 | 31.1 | Examining the effect of the aging state on strength and plasticity of wrought aluminum alloys
0.5 | 0.5 | 4.5 | 0.58 | 1.5 | 0.01 | 0.25 | 0 | 0.15 | 0 | 0 | 0 | 0 | 0 | 500 | 180 | 2 | 315.6 | 457.8 | 28.76 | Examining the effect of the aging state on strength and plasticity of wrought aluminum alloys
0.5 | 0.5 | 4.5 | 0.58 | 1.5 | 0.01 | 0.25 | 0 | 0.15 | 0 | 0 | 0 | 0 | 0 | 500 | 180 | 6 | 368.3 | 473 | 23.6 | Examining the effect of the aging state on strength and plasticity of wrought aluminum alloys
0.5 | 0.5 | 4.5 | 0.58 | 1.5 | 0.01 | 0.25 | 0 | 0.15 | 0 | 0 | 0 | 0 | 0 | 500 | 180 | 16 | 392.6 | 482.2 | 13.2 | Examining the effect of the aging state on strength and plasticity of wrought aluminum alloys
0.5 | 0.5 | 4.5 | 0.58 | 1.5 | 0.01 | 0.25 | 0 | 0.15 | 0 | 0 | 0 | 0 | 0 | 500 | 180 | 48 | 353.8 | 423.6 | 8.8 | Examining the effect of the aging state on strength and plasticity of wrought aluminum alloys
0.5 | 0.5 | 4.5 | 0.58 | 1.5 | 0.01 | 0.25 | 0 | 0.15 | 0 | 0 | 0 | 0 | 0 | 500 | 180 | 120 | 304.3 | 392 | 12.8 | Examining the effect of the aging state on strength and plasticity of wrought aluminum alloys
0.01 | 0.08 | 5.64 | 0.33 | 0.23 | 0 | 0 | 0.09 | 0.11 | 0.15 | 0 | 0 | 0 | 0 | 530 | 25 | 0 | 136.2 | 349.3 | 28.4 | Aging behavior of an Al-Cu-Mg alloy
0.01 | 0.08 | 5.64 | 0.33 | 0.23 | 0 | 0 | 0.09 | 0.11 | 0.15 | 0 | 0 | 0 | 0 | 530 | 190 | 3 | 289.2 | 425.7 | 21.4 | Aging behavior of an Al-Cu-Mg alloy
0.01 | 0.08 | 5.64 | 0.33 | 0.23 | 0 | 0 | 0.09 | 0.11 | 0.15 | 0 | 0 | 0 | 0 | 530 | 190 | 12 | 292.3 | 408.8 | 16.3 | Aging behavior of an Al-Cu-Mg alloy
0.01 | 0.08 | 5.64 | 0.33 | 0.23 | 0 | 0 | 0.09 | 0.11 | 0.15 | 0 | 0 | 0 | 0 | 530 | 190 | 20 | 289 | 410.7 | 13.6 | Aging behavior of an Al-Cu-Mg alloy
0.01 | 0.08 | 5.64 | 0.33 | 0.23 | 0 | 0 | 0.09 | 0.11 | 0.15 | 0 | 0 | 0 | 0 | 530 | 190 | 50 | 278.7 | 393.7 | 10.6 | Aging behavior of an Al-Cu-Mg alloy
0.02 | 0.04 | 1.79 | 0 | 1.5 | 0 | 7.41 | 0 | 0.04 | 0.09 | 0 | 0 | 0 | 0 | 480 | 90 | 1 | 301 | 475 | 24.1 | Effect of ageing temperature on microstructure, mechanical property and corrosion behavior of aluminum alloy 7085
0.02 | 0.04 | 1.79 | 0 | 1.5 | 0 | 7.41 | 0 | 0.04 | 0.09 | 0 | 0 | 0 | 0 | 480 | 90 | 40 | 434 | 555 | 15.5 | Effect of ageing temperature on microstructure, mechanical property and corrosion behavior of aluminum alloy 7085
0.02 | 0.04 | 1.79 | 0 | 1.5 | 0 | 7.41 | 0 | 0.04 | 0.09 | 0 | 0 | 0 | 0 | 480 | 150 | 1 | 391 | 500 | 16.1 | Effect of ageing temperature on microstructure, mechanical property and corrosion behavior of aluminum alloy 7085
0.02 | 0.04 | 1.79 | 0 | 1.5 | 0 | 7.41 | 0 | 0.04 | 0.09 | 0 | 0 | 0 | 0 | 480 | 150 | 8 | 489 | 542 | 13 | Effect of ageing temperature on microstructure, mechanical property and corrosion behavior of aluminum alloy 7085
11.95 | 0.378 | 4.49 | 0.03 | 0.6 | 0.03 | 0.02 | 0 | 0.03 | 0.0001 | 0 | 0.101025 | 0 | 0 | 460 | 170 | 8 | 331.43 | 392.76 | 3.1
11.95 | 0.378 | 4.49 | 0.03 | 0.6 | 0.03 | 0.02 | 0 | 0.03 | 0.0001 | 0 | 0.101025 | 0 | 0 | 474.5 | 172.7 | 8 | 369.33 | 421 | 2.33
11.95 | 0.378 | 4.49 | 0.03 | 0.6 | 0.03 | 0.02 | 0 | 0.03 | 0.0001 | 0 | 0.101025 | 0 | 0 | 479.9 | 172.2 | 8 | 378 | 419 | 2
11.95 | 0.378 | 4.49 | 0.03 | 0.6 | 0.03 | 0.02 | 0 | 0.03 | 0.0001 | 0 | 0.101025 | 0 | 0 | 480 | 170 | 8 | 393.6 | 436.8 | 1.7
11.95 | 0.378 | 4.49 | 0.03 | 0.6 | 0.03 | 0.02 | 0 | 0.03 | 0.0001 | 0 | 0.101025 | 0 | 0 | 480 | 160 | 8 | 340.1 | 428.84 | 3.02
11.95 | 0.378 | 4.49 | 0.03 | 0.6 | 0.03 | 0.02 | 0 | 0.03 | 0.0001 | 0 | 0.101025 | 0 | 0 | 480 | 165 | 10 | 404.67 | 431 | 2.33
11.95 | 0.378 | 4.49 | 0.03 | 0.6 | 0.03 | 0.02 | 0 | 0.03 | 0.0001 | 0 | 0.101025 | 0 | 0 | 480 | 165 | 7 | 357.5 | 411.5 | 2.5
11.95 | 0.378 | 4.49 | 0.03 | 0.6 | 0.03 | 0.02 | 0 | 0.03 | 0.0001 | 0 | 0.101025 | 0 | 0 | 480 | 165 | 8 | 384.67 | 431.67 | 2.83
11.95 | 0.378 | 4.49 | 0.03 | 0.6 | 0.03 | 0.02 | 0 | 0.03 | 0.0001 | 0 | 0.101025 | 0 | 0 | 480 | 170 | 13 | 387.34 | 444.03 | 2.73
11.95 | 0.378 | 4.49 | 0.03 | 0.6 | 0.03 | 0.02 | 0 | 0.03 | 0.0001 | 0 | 0.101025 | 0 | 0 | 480 | 170 | 6 | 375.54 | 431.56 | 2.27
11.95 | 0.378 | 4.49 | 0.03 | 0.6 | 0.03 | 0.02 | 0 | 0.03 | 0.0001 | 0 | 0.101025 | 0 | 0 | 480 | 185 | 8 | 379.71 | 423.12 | 2.19
11.95 | 0.378 | 4.49 | 0.03 | 0.6 | 0.03 | 0.02 | 0 | 0.03 | 0.0001 | 0 | 0.101025 | 0 | 0 | 480 | 195 | 7.8 | 287.67 | 362 | 2.33
11.95 | 0.378 | 4.49 | 0.03 | 0.6 | 0.03 | 0.02 | 0 | 0.03 | 0.0001 | 0 | 0.101025 | 0 | 0 | 480 | 195 | 8 | 345.71 | 384.47 | 2.4
11.95 | 0.378 | 4.49 | 0.03 | 0.6 | 0.03 | 0.02 | 0 | 0.03 | 0.0001 | 0 | 0.101025 | 0 | 0 | 480 | 170 | 10 | 388.19 | 435.25 | 1.91
11.95 | 0.378 | 4.49 | 0.03 | 0.6 | 0.03 | 0.02 | 0 | 0.03 | 0.0001 | 0 | 0.101025 | 0 | 0 | 480 | 170 | 8 | 355.58 | 415.51 | 2.27
11.95 | 0.378 | 4.49 | 0.03 | 0.6 | 0.03 | 0.02 | 0 | 0.03 | 0.0001 | 0 | 0.101025 | 0 | 0 | 481.7 | 171.5 | 8 | 373.67 | 422 | 2
11.95 | 0.378 | 4.49 | 0.03 | 0.6 | 0.03 | 0.02 | 0 | 0.03 | 0.0001 | 0 | 0.101025 | 0 | 0 | 482 | 170.5 | 8 | 376 | 415 | 2
11.95 | 0.378 | 4.49 | 0.03 | 0.6 | 0.03 | 0.02 | 0 | 0.03 | 0.0001 | 0 | 0.101025 | 0 | 0 | 482.5 | 169.2 | 8 | 367.67 | 420 | 2
11.95 | 0.378 | 4.49 | 0.03 | 0.6 | 0.03 | 0.02 | 0 | 0.03 | 0.0001 | 0 | 0.101025 | 0 | 0 | 482.5 | 171.5 | 8 | 376 | 421.5 | 2.25
11.95 | 0.378 | 4.49 | 0.03 | 0.6 | 0.03 | 0.02 | 0 | 0.03 | 0.0001 | 0 | 0.101025 | 0 | 0 | 483.3 | 172.2 | 8 | 377 | 426 | 2
11.95 | 0.378 | 4.49 | 0.03 | 0.6 | 0.03 | 0.02 | 0 | 0.03 | 0.0001 | 0 | 0.101025 | 0 | 0 | 483.9 | 170.7 | 8 | 378 | 410 | 2.5
11.95 | 0.378 | 4.49 | 0.03 | 0.6 | 0.03 | 0.02 | 0 | 0.03 | 0.0001 | 0 | 0.101025 | 0 | 0 | 485 | 170.4 | 8 | 365 | 431.5 | 1.5
11.95 | 0.378 | 4.49 | 0.03 | 0.6 | 0.03 | 0.02 | 0 | 0.03 | 0.0001 | 0 | 0.101025 | 0 | 0 | 490 | 170 | 7 | 407.39 | 457.08 | 2.19
11.95 | 0.378 | 4.49 | 0.03 | 0.6 | 0.03 | 0.02 | 0 | 0.03 | 0.0001 | 0 | 0.101025 | 0 | 0 | 490 | 165 | 10 | 414.67 | 435 | 1.83
11.95 | 0.378 | 4.49 | 0.03 | 0.6 | 0.03 | 0.02 | 0 | 0.03 | 0.0001 | 0 | 0.101025 | 0 | 0 | 490 | 165 | 8 | 404 | 429 | 1.17
11.95 | 0.378 | 4.49 | 0.03 | 0.6 | 0.03 | 0.02 | 0 | 0.03 | 0.0001 | 0 | 0.101025 | 0 | 0 | 490 | 170 | 8 | 394.19 | 451.67 | 3.02
11.95 | 0.378 | 4.49 | 0.03 | 0.6 | 0.03 | 0.02 | 0 | 0.03 | 0.0001 | 0 | 0.101025 | 0 | 0 | 500 | 160 | 7.5 | 351.67 | 376 | 2.17
11.95 | 0.378 | 4.49 | 0.03 | 0.6 | 0.03 | 0.02 | 0 | 0.03 | 0.0001 | 0 | 0.101025 | 0 | 0 | 500 | 195 | 7 | 383.33 | 450.67 | 1.67
11.95 | 0.378 | 4.49 | 0.03 | 0.6 | 0.03 | 0.02 | 0 | 0.03 | 0.0001 | 0 | 0.101025 | 0 | 0 | 500 | 170 | 8 | 415.9 | 443.45 | 1.43
11.95 | 0.378 | 4.49 | 0.03 | 0.6 | 0.03 | 0.02 | 0 | 0.03 | 0.0001 | 0 | 0.101025 | 0 | 0 | 500 | 195 | 7.6 | 317.33 | 419.67 | 3.17
11.95 | 0.378 | 4.49 | 0.03 | 0.6 | 0.03 | 0.02 | 0 | 0.03 | 0.0001 | 0 | 0.101025 | 0 | 0 | 505 | 160 | 6 | 327.2 | 433 | 1.9
11.95 | 0.378 | 4.49 | 0.03 | 0.6 | 0.03 | 0.02 | 0 | 0.03 | 0.0001 | 0 | 0.101025 | 0 | 0 | 505 | 160 | 7 | 306.67 | 429.67 | 1.83
11.95 | 0.378 | 4.49 | 0.03 | 0.6 | 0.03 | 0.02 | 0 | 0.03 | 0.0001 | 0 | 0.101025 | 0 | 0 | 510 | 160 | 6.5 | 322.33 | 461.67 | 1.17
11.95 | 0.378 | 4.49 | 0.03 | 0.6 | 0.03 | 0.02 | 0 | 0.03 | 0.0001 | 0 | 0.101025 | 0 | 0 | 510 | 190 | 7 | 329.67 | 435 | 2
11.95 | 0.378 | 4.49 | 0.03 | 0.6 | 0.03 | 0.02 | 0 | 0.03 | 0.0001 | 0 | 0.101025 | 0 | 0 | 510 | 165 | 6.5 | 351.67 | 396 | 2.17
11.95 | 0.378 | 4.49 | 0.03 | 0.6 | 0.03 | 0.02 | 0 | 0.03 | 0.0001 | 0 | 0.101025 | 0 | 0 | 510 | 160 | 6.5 | 328 | 454 | 2
11.95 | 0.378 | 4.49 | 0.03 | 0.6 | 0.03 | 0.02 | 0 | 0.03 | 0.0001 | 0 | 0.101025 | 0 | 0 | 510 | 190 | 7 | 313.33 | 421 | 2.17
0.644 | 0.116 | 4.41 | 0.521 | 0.691 | 0 | 0 | 0.013 | 0.014 | 0 | 0 | 0 | 0 | 0 | 520 | 160 | 24 | 402 | 464 | 13.9 | 10.1016/S1003-6326(17)60282-6 | 锻造
0.644 | 0.116 | 4.41 | 0.521 | 0.691 | 0 | 0 | 0.013 | 0.014 | 0 | 0 | 0 | 0 | 0 | 520 | 170 | 16 | 448 | 504 | 10.1 | 10.1016/S1003-6326(17)60282-6 | 锻造
0.644 | 0.116 | 4.41 | 0.521 | 0.691 | 0 | 0 | 0.013 | 0.014 | 0 | 0 | 0 | 0 | 0 | 520 | 180 | 10 | 422 | 494 | 9.6 | 10.1016/S1003-6326(17)60282-6 | 锻造
0.644 | 0.116 | 4.41 | 0.521 | 0.691 | 0 | 0 | 0.013 | 0.014 | 0 | 0 | 0 | 0 | 0 | 520 | 200 | 6 | 409 | 488 | 8.4 | 10.1016/S1003-6326(17)60282-6 | 锻造
1.18 | 0.24 | 0.09 | 0.9 | 1.07 | 0.14 | 0 | 0 | 0 | 0.001 | 0 | 0 | 0 | 0 | 560 | 180 | 2 | 305 | 364 | 13 | https://doi.org/10.3390/met8070501 | 热锻 | RH30-2h电阻
1.18 | 0.24 | 0.09 | 0.9 | 1.07 | 0.14 | 0 | 0 | 0 | 0.001 | 0 | 0 | 0 | 0 | 560 | 180 | 6 | 328 | 360 | 10 | https://doi.org/10.3390/met8070501 | 热锻 | RH30-6h
1.18 | 0.24 | 0.09 | 0.9 | 1.07 | 0.14 | 0 | 0 | 0 | 0.001 | 0 | 0 | 0 | 0 | 560 | 180 | 6 | 366 | 390 | 8 | https://doi.org/10.3390/met8070501 | 热锻 | IR30-6h红外
1.2 | 0.18 | 0.06 | 0.86 | 0.97 | 0.16 | 0 | 0 | 0 | 0 | 0 | 0 | 0 | 0 | 540 | 175 | 2 | 380 | 430 | 17 | https://doi.org/10.3390/met8040239 | 高温锻造 | LAir
1.2 | 0.18 | 0.06 | 0.86 | 0.97 | 0.16 | 0 | 0 | 0 | 0 | 0 | 0 | 0 | 0 | 560 | 180 | 6 | 380 | 425 | 16 | https://doi.org/10.3390/met8040239 | 高温锻造 | IR L180-6
1.2 | 0.18 | 0.06 | 0.86 | 0.97 | 0.16 | 0 | 0 | 0 | 0 | 0 | 0 | 0 | 0 | 560 | 190 | 1 | 340 | 419 | 21 | https://doi.org/10.3390/met8040239 | 高温锻造 | IR L190-1
1.2 | 0.18 | 0.06 | 0.86 | 0.97 | 0.16 | 0 | 0 | 0 | 0 | 0 | 0 | 0 | 0 | 560 | 190 | 2 | 400 | 438 | 24 | https://doi.org/10.3390/met8040239 | 高温锻造 | IR L190-2
1.2 | 0.18 | 0.06 | 0.86 | 0.97 | 0.16 | 0 | 0 | 0 | 0 | 0 | 0 | 0 | 0 | 525 | 175 | 6 | 405 | 440 | 20 | https://doi.org/10.3390/met8040239 | 高温锻造 | SAir
1.2 | 0.18 | 0.06 | 0.86 | 0.97 | 0.16 | 0 | 0 | 0 | 0 | 0 | 0 | 0 | 0 | 560 | 180 | 6 | 350 | 405 | 20 | https://doi.org/10.3390/met8040239 | 高温锻造 | IR S180-6
1.2 | 0.18 | 0.06 | 0.86 | 0.97 | 0.16 | 0 | 0 | 0 | 0 | 0 | 0 | 0 | 0 | 560 | 190 | 1 | 350 | 400 | 18 | https://doi.org/10.3390/met8040239 | 高温锻造 | IR S190-1
1.2 | 0.18 | 0.06 | 0.86 | 0.97 | 0.16 | 0 | 0 | 0 | 0 | 0 | 0 | 0 | 0 | 560 | 190 | 2 | 320 | 431 | 21 | https://doi.org/10.3390/met8040239 | 高温锻造 | IR S190-2
0.85 | 0.7 | 4.45 | 0.8 | 0.5 | 0.1 | 0.25 | 0 | 0.15 | 0 | 0 | 0 | 0 | 0 | 500 | 150 | 4 | 348 | 403 | 6.5 | https://www.researchgate.net/publication/289491370_Heat-treatment_of_2014_aluminium_alloy_forgings_with_intense_strain | 单向锻造 | LD
0.85 | 0.7 | 4.45 | 0.8 | 0.5 | 0.1 | 0.25 | 0 | 0.15 | 0 | 0 | 0 | 0 | 0 | 500 | 165 | 10 | 454 | 466 | 10.5 | https://www.researchgate.net/publication/289491370_Heat-treatment_of_2017_aluminium_alloy_forgings_with_intense_strain | 多向开模锻 | LD
0.8 | 0 | 4.4 | 0.8 | 0.4 | 0 | 0 | 0 | 0 | 0 | 0 | 0 | 0 | 0 | 502 | 177 | 10 | 450.1 | 496.4 | 11.04 | 10.24425/amm.2024.151429 |  | L
0 | 0 | 6.5 | 0.3 | 0 | 0 | 0 | 0 | 0.08 | 0.25 | 0 | 0 | 0 | 0 | 535 | 191 | 18 | 283.09 | 392.13 | 9.01 | https://doi.org/10.1016/j.jestch.2016.06.003 | 锻态 | 25mm
0 | 0 | 6.5 | 0.3 | 0 | 0 | 0 | 0 | 0.08 | 0.25 | 0 | 0 | 0 | 0 | 535 | 191 | 20 | 284.96 | 406.07 | 9.01 | https://doi.org/10.1016/j.jestch.2016.06.004 | 锻态
0 | 0 | 6.5 | 0.3 | 0 | 0 | 0 | 0 | 0.08 | 0.25 | 0 | 0 | 0 | 0 | 535 | 191 | 23 | 287.96 | 409.84 | 8.01 | https://doi.org/10.1016/j.jestch.2016.06.005 | 锻态
0 | 0 | 6.5 | 0.3 | 0 | 0 | 0 | 0 | 0.08 | 0.25 | 0 | 0 | 0 | 0 | 535 | 191 | 25 | 276.91 | 392.13 | 8.01 | https://doi.org/10.1016/j.jestch.2016.06.006 | 锻态
0 | 0 | 6.5 | 0.3 | 0 | 0 | 0 | 0 | 0.08 | 0.25 | 0 | 0 | 0 | 0 | 535 | 191 | 26 | 266.05 | 379.02 | 8.01 | https://doi.org/10.1016/j.jestch.2016.06.007 | 锻态
0 | 0 | 6.5 | 0.3 | 0 | 0 | 0 | 0 | 0.08 | 0.25 | 0 | 0 | 0 | 0 | 535 | 191 | 27 | 257.82 | 374.92 | 9.01 | https://doi.org/10.1016/j.jestch.2016.06.008 | 锻态
0 | 0 | 6.5 | 0.3 | 0 | 0 | 0 | 0 | 0.08 | 0.25 | 0 | 0 | 0 | 0 | 535 | 191 | 29 | 248.83 | 367.05 | 9.01 | https://doi.org/10.1016/j.jestch.2016.06.009 | 锻态
0 | 0 | 6.5 | 0.3 | 0 | 0 | 0 | 0 | 0.08 | 0.25 | 0 | 0 | 0 | 0 | 535 | 191 | 18 | 279.91 | 397.21 | 10 | https://doi.org/10.1016/j.jestch.2016.06.010 | 锻态 | 50mm
0 | 0 | 6.5 | 0.3 | 0 | 0 | 0 | 0 | 0.08 | 0.25 | 0 | 0 | 0 | 0 | 535 | 191 | 20 | 283.84 | 401.97 | 9.01 | https://doi.org/10.1016/j.jestch.2016.06.011 | 锻态
0 | 0 | 6.5 | 0.3 | 0 | 0 | 0 | 0 | 0.08 | 0.25 | 0 | 0 | 0 | 0 | 535 | 191 | 23 | 292.82 | 415.08 | 8.01 | https://doi.org/10.1016/j.jestch.2016.06.012 | 锻态
0 | 0 | 6.5 | 0.3 | 0 | 0 | 0 | 0 | 0.08 | 0.25 | 0 | 0 | 0 | 0 | 535 | 191 | 25 | 286.08 | 400 | 8.05 | https://doi.org/10.1016/j.jestch.2016.06.013 | 锻态
0 | 0 | 6.5 | 0.3 | 0 | 0 | 0 | 0 | 0.08 | 0.25 | 0 | 0 | 0 | 0 | 535 | 191 | 26 | 281.97 | 389.02 | 9.01 | https://doi.org/10.1016/j.jestch.2016.06.014 | 锻态
0 | 0 | 6.5 | 0.3 | 0 | 0 | 0 | 0 | 0.08 | 0.25 | 0 | 0 | 0 | 0 | 535 | 191 | 27 | 274.85 | 385.08 | 9.01 | https://doi.org/10.1016/j.jestch.2016.06.015 | 锻态
0 | 0 | 6.5 | 0.3 | 0 | 0 | 0 | 0 | 0.08 | 0.25 | 0 | 0 | 0 | 0 | 535 | 191 | 29 | 264.93 | 378.03 | 9.01 | https://doi.org/10.1016/j.jestch.2016.06.016 | 锻态
0 | 0 | 6.5 | 0.3 | 0 | 0 | 0 | 0 | 0.08 | 0.25 | 0 | 0 | 0 | 0 | 535 | 191 | 18 | 277.47 | 394.43 | 9.01 | https://doi.org/10.1016/j.jestch.2016.06.017 | 锻态 | 75mm
0 | 0 | 6.5 | 0.3 | 0 | 0 | 0 | 0 | 0.08 | 0.25 | 0 | 0 | 0 | 0 | 535 | 191 | 20 | 286.46 | 408.36 | 8.03 | https://doi.org/10.1016/j.jestch.2016.06.018 | 锻态
0 | 0 | 6.5 | 0.3 | 0 | 0 | 0 | 0 | 0.08 | 0.25 | 0 | 0 | 0 | 0 | 535 | 191 | 23 | 296.94 | 418.03 | 6.99 | https://doi.org/10.1016/j.jestch.2016.06.019 | 锻态
0 | 0 | 6.5 | 0.3 | 0 | 0 | 0 | 0 | 0.08 | 0.25 | 0 | 0 | 0 | 0 | 535 | 191 | 25 | 291.89 | 407.21 | 8.01 | https://doi.org/10.1016/j.jestch.2016.06.020 | 锻态
0 | 0 | 6.5 | 0.3 | 0 | 0 | 0 | 0 | 0.08 | 0.25 | 0 | 0 | 0 | 0 | 535 | 191 | 26 | 287.21 | 397.21 | 8.01 | https://doi.org/10.1016/j.jestch.2016.06.021 | 锻态
0 | 0 | 6.5 | 0.3 | 0 | 0 | 0 | 0 | 0.08 | 0.25 | 0 | 0 | 0 | 0 | 535 | 191 | 27 | 274.85 | 385.08 | 8.01 | https://doi.org/10.1016/j.jestch.2016.06.022 | 锻态
0 | 0 | 6.5 | 0.3 | 0 | 0 | 0 | 0 | 0.08 | 0.25 | 0 | 0 | 0 | 0 | 535 | 191 | 29 | 268.11 | 380 | 9.01 | https://doi.org/10.1016/j.jestch.2016.06.023 | 锻态
0 | 0 | 6.5 | 0.3 | 0 | 0 | 0 | 0 | 0.08 | 0.25 | 0 | 0 | 0 | 0 | 535 | 191 | 18 | 272.04 | 390 | 9.01 | https://doi.org/10.1016/j.jestch.2016.06.024 | 挤压态 | 120mm
0 | 0 | 6.5 | 0.3 | 0 | 0 | 0 | 0 | 0.08 | 0.25 | 0 | 0 | 0 | 0 | 535 | 191 | 20 | 275.04 | 396.07 | 9.01 | https://doi.org/10.1016/j.jestch.2016.06.025 | 挤压态
0 | 0 | 6.5 | 0.3 | 0 | 0 | 0 | 0 | 0.08 | 0.25 | 0 | 0 | 0 | 0 | 535 | 191 | 23 | 281.97 | 407.05 | 8.01 | https://doi.org/10.1016/j.jestch.2016.06.026 | 挤压态
0 | 0 | 6.5 | 0.3 | 0 | 0 | 0 | 0 | 0.08 | 0.25 | 0 | 0 | 0 | 0 | 535 | 191 | 25 | 304.06 | 428.03 | 6 | https://doi.org/10.1016/j.jestch.2016.06.027 | 挤压态
0 | 0 | 6.5 | 0.3 | 0 | 0 | 0 | 0 | 0.08 | 0.25 | 0 | 0 | 0 | 0 | 535 | 191 | 26 | 302 | 421.97 | 6.99 | https://doi.org/10.1016/j.jestch.2016.06.028 | 挤压态
0 | 0 | 6.5 | 0.3 | 0 | 0 | 0 | 0 | 0.08 | 0.25 | 0 | 0 | 0 | 0 | 535 | 191 | 27 | 301.06 | 416.07 | 8.01 | https://doi.org/10.1016/j.jestch.2016.06.029 | 挤压态
0 | 0 | 6.5 | 0.3 | 0 | 0 | 0 | 0 | 0.08 | 0.25 | 0 | 0 | 0 | 0 | 535 | 191 | 29 | 287.96 | 398.03 | 9.01 | https://doi.org/10.1016/j.jestch.2016.06.030 | 挤压态
0.08 | 0.19 | 5.95 | 0.317 | 0.04 | 0 | 0.03 | 0 | 0.05 | 0 | 0 | 0 | 0 | 0 | 535 | 210 | 2 |  | 329.36 |  | DOI:10.3923/jas.2011.1857.1861
0.08 | 0.19 | 5.95 | 0.317 | 0.04 | 0 | 0.03 | 0 | 0.05 | 0 | 0 | 0 | 0 | 0 | 535 | 210 | 4 |  | 410.9 |  | DOI:10.3923/jas.2011.1857.1861
0.08 | 0.19 | 5.95 | 0.317 | 0.04 | 0 | 0.03 | 0 | 0.05 | 0 | 0 | 0 | 0 | 0 | 535 | 210 | 6 |  | 361.59 |  | DOI:10.3923/jas.2011.1857.1861
0.08 | 0.19 | 5.95 | 0.317 | 0.04 | 0 | 0.03 | 0 | 0.05 | 0 | 0 | 0 | 0 | 0 | 535 | 210 | 8 |  | 352.07 |  | DOI:10.3923/jas.2011.1857.1861
0.08 | 0.19 | 5.95 | 0.317 | 0.04 | 0 | 0.03 | 0 | 0.05 | 0 | 0 | 0 | 0 | 0 | 535 | 230 | 2.5 |  | 320.9 |  | DOI:10.3923/jas.2011.1857.1861
0.08 | 0.19 | 5.95 | 0.317 | 0.04 | 0 | 0.03 | 0 | 0.05 | 0 | 0 | 0 | 0 | 0 | 535 | 230 | 3.5 |  | 370.7 |  | DOI:10.3923/jas.2011.1857.1861
0.08 | 0.19 | 5.95 | 0.317 | 0.04 | 0 | 0.03 | 0 | 0.05 | 0 | 0 | 0 | 0 | 0 | 535 | 230 | 4.5 |  | 353.6 |  | DOI:10.3923/jas.2011.1857.1861
0.08 | 0.19 | 5.95 | 0.317 | 0.04 | 0 | 0.03 | 0 | 0.05 | 0 | 0 | 0 | 0 | 0 | 535 | 230 | 6.5 |  | 349.8 |  | DOI:10.3923/jas.2011.1857.1861
0.08 | 0.19 | 5.95 | 0.317 | 0.04 | 0 | 0.03 | 0 | 0.05 | 0 | 0 | 0 | 0 | 0 | 535 | 240 | 1 |  | 308.37 |  | DOI:10.3923/jas.2011.1857.1861
0.08 | 0.19 | 5.95 | 0.317 | 0.04 | 0 | 0.03 | 0 | 0.05 | 0 | 0 | 0 | 0 | 0 | 535 | 240 | 1.5 |  | 368.12 |  | DOI:10.3923/jas.2011.1857.1861
0.08 | 0.19 | 5.95 | 0.317 | 0.04 | 0 | 0.03 | 0 | 0.05 | 0 | 0 | 0 | 0 | 0 | 535 | 240 | 2 |  | 341.17 |  | DOI:10.3923/jas.2011.1857.1861
0.08 | 0.19 | 5.95 | 0.317 | 0.04 | 0 | 0.03 | 0 | 0.05 | 0 | 0 | 0 | 0 | 0 | 535 | 240 | 2.5 |  | 332.88 |  | DOI:10.3923/jas.2011.1857.1861